## shuffled_dataset (1)
#A Data-Driven Machine Learning Model for Radiation-Induced DBTT Shifts in RAFM Steels
#By Pengxin Wang and G. M. A. M. El-Fallah
#Contact Dr Gebril El-Fallah: gmae2@leicester.ac.uk
C | Cr | W | Mo | Ta | V | Si | Mn | N | Al | B | Ce | Co | Cu | Ge | Nb | Ni | P | S | Ti | Zr | Tirr (℃) | Dose (dpa) | DBTT (℃)
0.09 | 7.89 | 1.99 | 0.003 | 0.02 | 0.19 | 0.05 | 0.1 | 0.006 | 0.001 | 0.0002 | 0 | 0 | 0.01 | 0 | 0.004 | 0.02 | 0.003 | 0.001 | 0.004 | 0 | 335 | 1.16354 | -1.86435
0.159 | 9.17 | 2.12 | 0.0077 | 0.011 | 0.314 | 0 | 0.042 | 0.0018 | 0.015 | 0 | 0 | 0.003 | 0.0017 | 0 | 0.011 | 0 | 0 | 0 | 0.001 | 0 | 387.82112 | 0.8 | -28.85043
0.1 | 9 | 2 | 0 | 0.12 | 0.25 | 0 | 0 | 0 | 0 | 0 | 0 | 0 | 0 | 0 | 0 | 0 | 0 | 0 | 0 | 0 | 365 | 15.4 | -74
0.12 | 8.93 | 1.07 | 0.0015 | 0.14 | 0.2 | 0.05 | 0.47 | 0.018 | 0.008 | 0.001 | 0 | 0 | 0.0036 | 0 | 0.0022 | 0.022 | 0.005 | 0.004 | 0.009 | 0 | 335 | 6.15135 | 51.85409
0.1 | 5 | 2 | 0 | 0 | 0.25 | 0 | 0 | 0 | 0 | 0 | 0 | 0 | 0 | 0 | 0 | 0 | 0 | 0 | 0 | 0 | 365 | 23.9 | 49
0.14 | 10.8 | 0 | 0.77 | 0 | 0.2 | 0.37 | 0.76 | 0.02 | 0.054 | 0.0085 | 0 | 0.01 | 0.015 | 0 | 0.16 | 0.92 | 0.005 | 0.004 | 0 | 0.059 | 394.20715 | 0.8 | -6.72753
0.11 | 8.5 | 1.16 | 0 | 0.15 | 0.23 | 0 | 0.6 | 0.06 | 0 | 0 | 0 | 0 | 0 | 0 | 0 | 0 | 0.004 | 0.004 | 0.02 | 0 | 358.24701 | 0.8 | -24.81341
0.092 | 7.73 | 2.06 | 0.0053 | 0.018 | 0.189 | 0.091 | 0.083 | 0.0027 | 0.01 | 0.003 | 0 | 0 | 0 | 0.0059 | 0.0057 | 0.032 | 0.0031 | 0.0031 | 0.0104 | 0 | 322.47287 | 0.8 | -30.22302
0.12 | 8.93 | 1.07 | 0.0015 | 0.14 | 0.2 | 0.05 | 0.47 | 0.018 | 0.008 | 0.001 | 0 | 0 | 0.0036 | 0 | 0.0022 | 0.022 | 0.005 | 0.004 | 0.009 | 0 | 335 | 48.86273 | 148.97297
0.092 | 7.73 | 2.06 | 0.0053 | 0.018 | 0.189 | 0.091 | 0.083 | 0.0027 | 0.01 | 0.003 | 0 | 0 | 0 | 0.0059 | 0.0057 | 0.032 | 0.0031 | 0.0031 | 0.0104 | 0 | 397.43116 | 0.8 | -52.58815
0.11 | 8.5 | 1.16 | 0 | 0.15 | 0.23 | 0 | 0.6 | 0.06 | 0 | 0 | 0 | 0 | 0 | 0 | 0 | 0 | 0.004 | 0.004 | 0.02 | 0 | 244.35256 | 0.8 | 19.91684
0.11 | 10.5 | 0 | 0.63 | 0 | 0.21 | 0.31 | 1.22 | 0.033 | 0.014 | 0.0072 | 0 | 0.003 | 0 | 0 | 0.21 | 0.6 | 0.004 | 0.003 | 0 | 0 | 345.35096 | 0.8 | 103.48329
0.1 | 2.25 | 2 | 0 | 0 | 0.25 | 0 | 0 | 0 | 0 | 0 | 0 | 0 | 0 | 0 | 0 | 0 | 0 | 0 | 0 | 0 | 0 | 0 | 4
0.1 | 9.3 | 0.965 | 0.005 | 0.066 | 0.26 | 0.06 | 0.5 | 0.015 | 0.008 | 0.006 | 0 | 0 | 0.035 | 0 | 0.009 | 0.005 | 0.0047 | 0.005 | 0.007 | 0 | 450.44137 | 0.8 | -61.55035
0.1 | 9.3 | 0.965 | 0.005 | 0.066 | 0.26 | 0.06 | 0.5 | 0.015 | 0.008 | 0.006 | 0 | 0 | 0.035 | 0 | 0.009 | 0.005 | 0.0047 | 0.005 | 0.007 | 0 | 250 | 0.2 | -39.11145
0.159 | 9.17 | 2.12 | 0.0077 | 0.011 | 0.314 | 0 | 0.042 | 0.0018 | 0.015 | 0 | 0 | 0.003 | 0.0017 | 0 | 0.011 | 0 | 0 | 0 | 0.001 | 0 | 330.7189 | 0.8 | -32.48376
0.1 | 9 | 2 | 0 | 0 | 0.25 | 0 | 0 | 0 | 0 | 0 | 0 | 0 | 0 | 0 | 0 | 0 | 0 | 0 | 0 | 0 | 365 | 7.7 | 8
0.1 | 9 | 2 | 0 | 0 | 0.25 | 0 | 0 | 0 | 0 | 0 | 0 | 0 | 0 | 0 | 0 | 0 | 0 | 0 | 0 | 0 | 365 | 16.7 | -32
1 | 9.43 | 0.005 | 0.005 | 0.02 | 0.28 | 0.038 | 0.5 | 0.016 | 0.008 | 0.0059 | 0.001 | 0 | 0.007 | 1.1 | 0.009 | 0.005 | 0.004 | 0.002 | 0.007 | 0 | 250 | 2.4 | 122.6526
0.092 | 7.73 | 2.06 | 0.0053 | 0.018 | 0.189 | 0.091 | 0.083 | 0.0027 | 0.01 | 0.003 | 0 | 0 | 0 | 0.0059 | 0.0057 | 0.032 | 0.0031 | 0.0031 | 0.0104 | 0 | 271.19866 | 0.8 | -13.18677
0.159 | 9.17 | 2.12 | 0.0077 | 0.011 | 0.314 | 0 | 0.042 | 0.0018 | 0.015 | 0 | 0 | 0.003 | 0.0017 | 0 | 0.011 | 0 | 0 | 0 | 0.001 | 0 | 360.29301 | 0.8 | -19.00009
0.1 | 9.3 | 0.965 | 0.005 | 0.066 | 0.26 | 0.06 | 0.5 | 0.015 | 0.008 | 0.006 | 0 | 0 | 0.035 | 0 | 0.009 | 0.005 | 0.0047 | 0.005 | 0.007 | 0 | 335.18292 | 0.8 | -37.40893
0.1 | 2.25 | 2 | 0 | 0 | 0.25 | 0 | 0 | 0 | 0 | 0 | 0 | 0 | 0 | 0 | 0 | 0 | 0 | 0 | 0 | 0 | 365 | 23.7 | 152
0.159 | 9.17 | 2.12 | 0.0077 | 0.011 | 0.314 | 0 | 0.042 | 0.0018 | 0.015 | 0 | 0 | 0.003 | 0.0017 | 0 | 0.011 | 0 | 0 | 0 | 0.001 | 0 | 266.73465 | 0.8 | -42.3341
0.159 | 9.17 | 2.12 | 0.0077 | 0.011 | 0.314 | 0 | 0.042 | 0.0018 | 0.015 | 0 | 0 | 0.003 | 0.0017 | 0 | 0.011 | 0 | 0 | 0 | 0.001 | 0 | 352.04698 | 0.8 | -21.26082
0.159 | 9.17 | 2.12 | 0.0077 | 0.011 | 0.314 | 0 | 0.042 | 0.0018 | 0.015 | 0 | 0 | 0.003 | 0.0017 | 0 | 0.011 | 0 | 0 | 0 | 0.001 | 0 | 355.45699 | 0.8 | -17.2238
0.11 | 10.5 | 0 | 0.63 | 0 | 0.21 | 0.31 | 1.22 | 0.033 | 0.014 | 0.0072 | 0 | 0.003 | 0 | 0 | 0.21 | 0.6 | 0.004 | 0.003 | 0 | 0 | 448.89136 | 0.8 | -0.26829
0.11 | 8.9 | 2.01 | 0.01 | 0.06 | 0.23 | 0.21 | 0.44 | 0.0215 | 0.017 | 0.001 | 0 | 0.017 | 0.012 | 0 | 0 | 0.01 | 0.015 | 0.008 | 0.01 | 0.001 | 366.49304 | 0.8 | -56.22147
0.11 | 8.9 | 2.01 | 0.01 | 0.06 | 0.23 | 0.21 | 0.44 | 0.0215 | 0.017 | 0.001 | 0 | 0.017 | 0.012 | 0 | 0 | 0.01 | 0.015 | 0.008 | 0.01 | 0.001 | 406.04919 | 0.8 | -38.29707
0.092 | 7.73 | 2.06 | 0.0053 | 0.018 | 0.189 | 0.091 | 0.083 | 0.0027 | 0.01 | 0.003 | 0 | 0 | 0 | 0.0059 | 0.0057 | 0.032 | 0.0031 | 0.0031 | 0.0104 | 0 | 450 | 2.4 | -13.94053
0.159 | 9.17 | 2.12 | 0.0077 | 0.011 | 0.314 | 0 | 0.042 | 0.0018 | 0.015 | 0 | 0 | 0.003 | 0.0017 | 0 | 0.011 | 0 | 0 | 0 | 0.001 | 0 | 450.44137 | 0.8 | -78.10215
0.11 | 10.5 | 0 | 0.63 | 0 | 0.21 | 0.31 | 1.22 | 0.033 | 0.014 | 0.0072 | 0 | 0.003 | 0 | 0 | 0.21 | 0.6 | 0.004 | 0.003 | 0 | 0 | 353.03899 | 0.8 | 96.37812
0.14 | 10.8 | 0 | 0.77 | 0 | 0.2 | 0.37 | 0.76 | 0.02 | 0.054 | 0.0085 | 0 | 0.01 | 0.015 | 0 | 0.16 | 0.92 | 0.005 | 0.004 | 0 | 0.059 | 404.12719 | 0.8 | -14.96306
0.14 | 10.8 | 0 | 0.77 | 0 | 0.2 | 0.37 | 0.76 | 0.02 | 0.054 | 0.0085 | 0 | 0.01 | 0.015 | 0 | 0.16 | 0.92 | 0.005 | 0.004 | 0 | 0.059 | 250 | 2.4 | 198.67316
0.11 | 8.5 | 1.16 | 0 | 0.15 | 0.23 | 0 | 0.6 | 0.06 | 0 | 0 | 0 | 0 | 0 | 0 | 0 | 0 | 0.004 | 0.004 | 0.02 | 0 | 373.00306 | 0.8 | -31.59561
0.159 | 9.17 | 2.12 | 0.0077 | 0.011 | 0.314 | 0 | 0.042 | 0.0018 | 0.015 | 0 | 0 | 0.003 | 0.0017 | 0 | 0.011 | 0 | 0 | 0 | 0.001 | 0 | 340.01893 | 0.8 | -25.78229
0.1 | 7.5 | 2 | 0 | 0.04 | 0.19 | 0.07 | 0.1 | 0.007 | 0 | 0 | 0 | 0 | 0 | 0 | 0 | 0 | 0.003 | 0.001 | 0 | 0 | 0 | 0 | -103
0.11 | 8.5 | 1.16 | 0 | 0.15 | 0.23 | 0 | 0.6 | 0.06 | 0 | 0 | 0 | 0 | 0 | 0 | 0 | 0 | 0.004 | 0.004 | 0.02 | 0 | 252.59859 | 0.8 | 16.36426
0.092 | 7.73 | 2.06 | 0.0053 | 0.018 | 0.189 | 0.091 | 0.083 | 0.0027 | 0.01 | 0.003 | 0 | 0 | 0 | 0.0059 | 0.0057 | 0.032 | 0.0031 | 0.0031 | 0.0104 | 0 | 382.9851 | 0.8 | -48.55112
0.1 | 9.3 | 0.965 | 0.005 | 0.066 | 0.26 | 0.06 | 0.5 | 0.015 | 0.008 | 0.006 | 0 | 0 | 0.035 | 0 | 0.009 | 0.005 | 0.0047 | 0.005 | 0.007 | 0 | 394.02115 | 0.8 | -55.33332
0.1 | 7.5 | 2 | 0 | 0.04 | 0.2 | 0 | 0 | 0 | 0 | 0.0034 | 0 | 0 | 0 | 0 | 0 | 0 | 0 | 0 | 0 | 0 | 0 | 0 | -103
0.11 | 8.9 | 2.01 | 0.01 | 0.06 | 0.23 | 0.21 | 0.44 | 0.0215 | 0.017 | 0.001 | 0 | 0.017 | 0.012 | 0 | 0 | 0.01 | 0.015 | 0.008 | 0.01 | 0.001 | 400 | 2.4 | -40.95188
0.1 | 7.5 | 2 | 0 | 0.02 | 0.15 | 0 | 0 | 0 | 0 | 0 | 0 | 0 | 0 | 0 | 0 | 0 | 0 | 0 | 0 | 0 | 300 | 9 | 70
0.11 | 10.5 | 0 | 0.63 | 0 | 0.21 | 0.31 | 1.22 | 0.033 | 0.014 | 0.0072 | 0 | 0.003 | 0 | 0 | 0.21 | 0.6 | 0.004 | 0.003 | 0 | 0 | 439.83932 | 0.8 | 0.94282
0.159 | 9.17 | 2.12 | 0.0077 | 0.011 | 0.314 | 0 | 0.042 | 0.0018 | 0.015 | 0 | 0 | 0.003 | 0.0017 | 0 | 0.011 | 0 | 0 | 0 | 0.001 | 0 | 323.46487 | 0.8 | -38.70078
0.1 | 9.3 | 0.965 | 0.005 | 0.066 | 0.26 | 0.06 | 0.5 | 0.015 | 0.008 | 0.006 | 0 | 0 | 0.035 | 0 | 0.009 | 0.005 | 0.0047 | 0.005 | 0.007 | 0 | 404.99519 | 0.8 | -57.99776
0.11 | 8.5 | 1.16 | 0 | 0.15 | 0.23 | 0 | 0.6 | 0.06 | 0 | 0 | 0 | 0 | 0 | 0 | 0 | 0 | 0.004 | 0.004 | 0.02 | 0 | 290.10874 | 0.8 | 0.21616
0.1 | 9 | 2 | 0 | 0.07 | 0.25 | 0 | 0 | 0 | 0 | 0 | 0 | 0 | 0 | 0 | 0 | 0 | 0 | 0 | 0 | 0 | 365 | 14 | -53
0.12 | 8.93 | 1.07 | 0.0015 | 0.14 | 0.2 | 0.05 | 0.47 | 0.018 | 0.008 | 0.001 | 0 | 0 | 0.0036 | 0 | 0.0022 | 0.022 | 0.005 | 0.004 | 0.009 | 0 | 335 | 52.60785 | 149.90581
0.12 | 8.93 | 1.07 | 0.0015 | 0.14 | 0.2 | 0.05 | 0.47 | 0.018 | 0.008 | 0.001 | 0 | 0 | 0.0036 | 0 | 0.0022 | 0.022 | 0.005 | 0.004 | 0.009 | 0 | 335 | 40.31705 | 145.65621
0.1 | 5 | 2 | 0 | 0 | 0.25 | 0 | 0 | 0 | 0 | 0 | 0 | 0 | 0 | 0 | 0 | 0 | 0 | 0 | 0 | 0 | 365 | 16.7 | 45
0.11 | 8.5 | 1.16 | 0 | 0.15 | 0.23 | 0 | 0.6 | 0.06 | 0 | 0 | 0 | 0 | 0 | 0 | 0 | 0 | 0.004 | 0.004 | 0.02 | 0 | 402.94918 | 0.8 | -42.7378
0.1 | 9.3 | 0.965 | 0.005 | 0.066 | 0.26 | 0.06 | 0.5 | 0.015 | 0.008 | 0.006 | 0 | 0 | 0.035 | 0 | 0.009 | 0.005 | 0.0047 | 0.005 | 0.007 | 0 | 316.27284 | 0.8 | -7.8579
0.14 | 10.8 | 0 | 0.77 | 0 | 0.2 | 0.37 | 0.76 | 0.02 | 0.054 | 0.0085 | 0 | 0.01 | 0.015 | 0 | 0.16 | 0.92 | 0.005 | 0.004 | 0 | 0.059 | 352.60498 | 0.8 | 38.64865
0.11 | 10.5 | 0 | 0.63 | 0 | 0.21 | 0.31 | 1.22 | 0.033 | 0.014 | 0.0072 | 0 | 0.003 | 0 | 0 | 0.21 | 0.6 | 0.004 | 0.003 | 0 | 0 | 453.85138 | 0.8 | -1.39865
0.159 | 9.17 | 2.12 | 0.0077 | 0.011 | 0.314 | 0 | 0.042 | 0.0018 | 0.015 | 0 | 0 | 0.003 | 0.0017 | 0 | 0.011 | 0 | 0 | 0 | 0.001 | 0 | 336.91892 | 0.8 | -27.55858
0.09 | 7.89 | 1.99 | 0.003 | 0.02 | 0.19 | 0.05 | 0.1 | 0.006 | 0.001 | 0.0002 | 0 | 0 | 0.01 | 0 | 0.004 | 0.02 | 0.003 | 0.001 | 0.004 | 0 | 335 | 17.28457 | 139.8235
0.159 | 9.17 | 2.12 | 0.0077 | 0.011 | 0.314 | 0 | 0.042 | 0.0018 | 0.015 | 0 | 0 | 0.003 | 0.0017 | 0 | 0.011 | 0 | 0 | 0 | 0.001 | 0 | 419.81325 | 0.8 | -49.92371
0.14 | 10.8 | 0 | 0.77 | 0 | 0.2 | 0.37 | 0.76 | 0.02 | 0.054 | 0.0085 | 0 | 0.01 | 0.015 | 0 | 0.16 | 0.92 | 0.005 | 0.004 | 0 | 0.059 | 350 | 0.8 | 49.46698
0.11 | 10.5 | 0 | 0.63 | 0 | 0.21 | 0.31 | 1.22 | 0.033 | 0.014 | 0.0072 | 0 | 0.003 | 0 | 0 | 0.21 | 0.6 | 0.004 | 0.003 | 0 | 0 | 415.90723 | 0.8 | 0.94282
0.12 | 8.93 | 1.07 | 0.0015 | 0.14 | 0.2 | 0.05 | 0.47 | 0.018 | 0.008 | 0.001 | 0 | 0 | 0.0036 | 0 | 0.0022 | 0.022 | 0.005 | 0.004 | 0.009 | 0 | 335 | 57.35734 | 151.35689
0.1 | 5 | 2 | 0 | 0 | 0.25 | 0 | 0 | 0 | 0 | 0 | 0 | 0 | 0 | 0 | 0 | 0 | 0 | 0 | 0 | 0 | 365 | 7.7 | 33
0.159 | 9.17 | 2.12 | 0.0077 | 0.011 | 0.314 | 0 | 0.042 | 0.0018 | 0.015 | 0 | 0 | 0.003 | 0.0017 | 0 | 0.011 | 0 | 0 | 0 | 0.001 | 0 | 301.45478 | 0.8 | -48.14742
0.14 | 10.8 | 0 | 0.77 | 0 | 0.2 | 0.37 | 0.76 | 0.02 | 0.054 | 0.0085 | 0 | 0.01 | 0.015 | 0 | 0.16 | 0.92 | 0.005 | 0.004 | 0 | 0.059 | 389.68113 | 0.8 | -0.83347
0.1 | 9.94 | 0 | 0.59 | 0 | 0.22 | 0.14 | 0.79 | 0.023 | 0.02 | 0.007 | 0 | 0.01 | 0.01 | 0 | 0.14 | 0.66 | 0.006 | 0.007 | 0 | 0.034 | 350 | 2.4 | 68.88904
0.11 | 8.9 | 2.01 | 0.01 | 0.06 | 0.23 | 0.21 | 0.44 | 0.0215 | 0.017 | 0.001 | 0 | 0.017 | 0.012 | 0 | 0 | 0.01 | 0.015 | 0.008 | 0.01 | 0.001 | 411.56721 | 0.8 | -36.03634
0.159 | 9.17 | 2.12 | 0.0077 | 0.011 | 0.314 | 0 | 0.042 | 0.0018 | 0.015 | 0 | 0 | 0.003 | 0.0017 | 0 | 0.011 | 0 | 0 | 0 | 0.001 | 0 | 408.7772 | 0.8 | -41.84966
0.11 | 8.9 | 2.01 | 0.01 | 0.06 | 0.23 | 0.21 | 0.44 | 0.0215 | 0.017 | 0.001 | 0 | 0.017 | 0.012 | 0 | 0 | 0.01 | 0.015 | 0.008 | 0.01 | 0.001 | 352.35698 | 0.8 | -60.6622
0.11 | 8.9 | 2.01 | 0.01 | 0.06 | 0.23 | 0.21 | 0.44 | 0.0215 | 0.017 | 0.001 | 0 | 0.017 | 0.012 | 0 | 0 | 0.01 | 0.015 | 0.008 | 0.01 | 0.001 | 400 | 0.8 | -40.95188
0.12 | 8.93 | 1.07 | 0.0015 | 0.14 | 0.2 | 0.05 | 0.47 | 0.018 | 0.008 | 0.001 | 0 | 0 | 0.0036 | 0 | 0.0022 | 0.022 | 0.005 | 0.004 | 0.009 | 0 | 335 | 31.27769 | 137.15702
0.1 | 2.25 | 2 | 0 | 0 | 0 | 0 | 0 | 0 | 0 | 0 | 0 | 0 | 0 | 0 | 0 | 0 | 0 | 0 | 0 | 0 | 365 | 7.4 | 140
0.11 | 10.5 | 0 | 0.63 | 0 | 0.21 | 0.31 | 1.22 | 0.033 | 0.014 | 0.0072 | 0 | 0.003 | 0 | 0 | 0.21 | 0.6 | 0.004 | 0.003 | 0 | 0 | 244.53856 | 0.8 | 149.98983
0.14 | 10.8 | 0 | 0.77 | 0 | 0.2 | 0.37 | 0.76 | 0.02 | 0.054 | 0.0085 | 0 | 0.01 | 0.015 | 0 | 0.16 | 0.92 | 0.005 | 0.004 | 0 | 0.059 | 450 | 0.2 | -26.43841
0.12 | 8.93 | 1.07 | 0.0015 | 0.14 | 0.2 | 0.05 | 0.47 | 0.018 | 0.008 | 0.001 | 0 | 0 | 0.0036 | 0 | 0.0022 | 0.022 | 0.005 | 0.004 | 0.009 | 0 | 335 | 1.94661 | -41.53343
0.12 | 8.93 | 1.07 | 0.0015 | 0.14 | 0.2 | 0.05 | 0.47 | 0.018 | 0.008 | 0.001 | 0 | 0 | 0.0036 | 0 | 0.0022 | 0.022 | 0.005 | 0.004 | 0.009 | 0 | 335 | 14.47573 | 97.3559
0.159 | 9.17 | 2.12 | 0.0077 | 0.011 | 0.314 | 0 | 0.042 | 0.0018 | 0.015 | 0 | 0 | 0.003 | 0.0017 | 0 | 0.011 | 0 | 0 | 0 | 0.001 | 0 | 363.02102 | 0.8 | -20.37268
0.14 | 10.8 | 0 | 0.77 | 0 | 0.2 | 0.37 | 0.76 | 0.02 | 0.054 | 0.0085 | 0 | 0.01 | 0.015 | 0 | 0.16 | 0.92 | 0.005 | 0.004 | 0 | 0.059 | 320.05486 | 0.8 | 71.0256
0.14 | 10.8 | 0 | 0.77 | 0 | 0.2 | 0.37 | 0.76 | 0.02 | 0.054 | 0.0085 | 0 | 0.01 | 0.015 | 0 | 0.16 | 0.92 | 0.005 | 0.004 | 0 | 0.059 | 414.04722 | 0.8 | -17.86972
0.159 | 9.17 | 2.12 | 0.0077 | 0.011 | 0.314 | 0 | 0.042 | 0.0018 | 0.015 | 0 | 0 | 0.003 | 0.0017 | 0 | 0.011 | 0 | 0 | 0 | 0.001 | 0 | 375.42107 | 0.8 | -23.52156
0.11 | 10.5 | 0 | 0.63 | 0 | 0.21 | 0.31 | 1.22 | 0.033 | 0.014 | 0.0072 | 0 | 0.003 | 0 | 0 | 0.21 | 0.6 | 0.004 | 0.003 | 0 | 0 | 365.68703 | 0.8 | 72.2367
0.14 | 10.8 | 0 | 0.77 | 0 | 0.2 | 0.37 | 0.76 | 0.02 | 0.054 | 0.0085 | 0 | 0.01 | 0.015 | 0 | 0.16 | 0.92 | 0.005 | 0.004 | 0 | 0.059 | 385.15511 | 0.8 | 4.4954
0.14 | 10.8 | 0 | 0.77 | 0 | 0.2 | 0.37 | 0.76 | 0.02 | 0.054 | 0.0085 | 0 | 0.01 | 0.015 | 0 | 0.16 | 0.92 | 0.005 | 0.004 | 0 | 0.059 | 285.21072 | 0.8 | 108.73142
0.092 | 7.73 | 2.06 | 0.0053 | 0.018 | 0.189 | 0.091 | 0.083 | 0.0027 | 0.01 | 0.003 | 0 | 0 | 0 | 0.0059 | 0.0057 | 0.032 | 0.0031 | 0.0031 | 0.0104 | 0 | 450 | 0.2 | -47.21476
0.12 | 8.93 | 1.07 | 0.0015 | 0.14 | 0.2 | 0.05 | 0.47 | 0.018 | 0.008 | 0.001 | 0 | 0 | 0.0036 | 0 | 0.0022 | 0.022 | 0.005 | 0.004 | 0.009 | 0 | 335 | 36.57193 | 142.75405
0.11 | 10.5 | 0 | 0.63 | 0 | 0.21 | 0.31 | 1.22 | 0.033 | 0.014 | 0.0072 | 0 | 0.003 | 0 | 0 | 0.21 | 0.6 | 0.004 | 0.003 | 0 | 0 | 311.93282 | 0.8 | 120.51954
0.1 | 9.94 | 0 | 0.59 | 0 | 0.22 | 0.14 | 0.79 | 0.023 | 0.02 | 0.007 | 0 | 0.01 | 0.01 | 0 | 0.14 | 0.66 | 0.006 | 0.007 | 0 | 0.034 | 450 | 2.4 | -17.11323
0.159 | 9.17 | 2.12 | 0.0077 | 0.011 | 0.314 | 0 | 0.042 | 0.0018 | 0.015 | 0 | 0 | 0.003 | 0.0017 | 0 | 0.011 | 0 | 0 | 0 | 0.001 | 0 | 395.01315 | 0.8 | -32.88746
0.159 | 9.17 | 2.12 | 0.0077 | 0.011 | 0.314 | 0 | 0.042 | 0.0018 | 0.015 | 0 | 0 | 0.003 | 0.0017 | 0 | 0.011 | 0 | 0 | 0 | 0.001 | 0 | 348.26497 | 0.8 | -21.26082
0.1 | 9 | 2 | 0 | 0 | 0.25 | 0 | 0 | 0 | 0 | 0 | 0 | 0 | 0 | 0 | 0 | 0 | 0 | 0 | 0 | 0 | 0 | 0 | -60
0.11 | 8.5 | 1.16 | 0 | 0.15 | 0.23 | 0 | 0.6 | 0.06 | 0 | 0 | 0 | 0 | 0 | 0 | 0 | 0 | 0.004 | 0.004 | 0.02 | 0 | 275.35268 | 0.8 | 8.29021
0.092 | 7.73 | 2.06 | 0.0053 | 0.018 | 0.189 | 0.091 | 0.083 | 0.0027 | 0.01 | 0.003 | 0 | 0 | 0 | 0.0059 | 0.0057 | 0.032 | 0.0031 | 0.0031 | 0.0104 | 0 | 260.53462 | 0.8 | -11.00678
0.092 | 7.73 | 2.06 | 0.0053 | 0.018 | 0.189 | 0.091 | 0.083 | 0.0027 | 0.01 | 0.003 | 0 | 0 | 0 | 0.0059 | 0.0057 | 0.032 | 0.0031 | 0.0031 | 0.0104 | 0 | 250 | 2.4 | 40.57048
0.11 | 8.5 | 1.16 | 0 | 0.15 | 0.23 | 0 | 0.6 | 0.06 | 0 | 0 | 0 | 0 | 0 | 0 | 0 | 0 | 0.004 | 0.004 | 0.02 | 0 | 294.26276 | 0.8 | -1.56014
0.14 | 10.8 | 0 | 0.77 | 0 | 0.2 | 0.37 | 0.76 | 0.02 | 0.054 | 0.0085 | 0 | 0.01 | 0.015 | 0 | 0.16 | 0.92 | 0.005 | 0.004 | 0 | 0.059 | 422.23126 | 0.8 | -22.06823
1 | 9.43 | 0.005 | 0.005 | 0.02 | 0.28 | 0.038 | 0.5 | 0.016 | 0.008 | 0.0059 | 0.001 | 0 | 0.007 | 1.1 | 0.009 | 0.005 | 0.004 | 0.002 | 0.007 | 0 | 350 | 0.2 | -39.96654
0.159 | 9.17 | 2.12 | 0.0077 | 0.011 | 0.314 | 0 | 0.042 | 0.0018 | 0.015 | 0 | 0 | 0.003 | 0.0017 | 0 | 0.011 | 0 | 0 | 0 | 0.001 | 0 | 274.60868 | 0.8 | -44.99854
0.11 | 8.9 | 2.01 | 0.01 | 0.06 | 0.23 | 0.21 | 0.44 | 0.0215 | 0.017 | 0.001 | 0 | 0.017 | 0.012 | 0 | 0 | 0.01 | 0.015 | 0.008 | 0.01 | 0.001 | 421.85925 | 0.8 | -32.88746
0.11 | 8.9 | 2.01 | 0.01 | 0.06 | 0.23 | 0.21 | 0.44 | 0.0215 | 0.017 | 0.001 | 0 | 0.017 | 0.012 | 0 | 0 | 0.01 | 0.015 | 0.008 | 0.01 | 0.001 | 450 | 0.8 | -25.4887
0.14 | 10.8 | 0 | 0.77 | 0 | 0.2 | 0.37 | 0.76 | 0.02 | 0.054 | 0.0085 | 0 | 0.01 | 0.015 | 0 | 0.16 | 0.92 | 0.005 | 0.004 | 0 | 0.059 | 400 | 2.4 | -6.81092
0.11 | 10.5 | 0 | 0.63 | 0 | 0.21 | 0.31 | 1.22 | 0.033 | 0.014 | 0.0072 | 0 | 0.003 | 0 | 0 | 0.21 | 0.6 | 0.004 | 0.003 | 0 | 0 | 386.95312 | 0.8 | 26.29535
0.1 | 9 | 2 | 0 | 0.12 | 0.25 | 0 | 0 | 0 | 0 | 0 | 0 | 0 | 0 | 0 | 0 | 0 | 0 | 0 | 0 | 0 | 365 | 6.4 | -84
0.1 | 2.25 | 1 | 0 | 0 | 0.25 | 0 | 0 | 0 | 0 | 0 | 0 | 0 | 0 | 0 | 0 | 0 | 0 | 0 | 0 | 0 | 365 | 7.4 | 192
0.12 | 8.93 | 1.07 | 0.0015 | 0.14 | 0.2 | 0.05 | 0.47 | 0.018 | 0.008 | 0.001 | 0 | 0 | 0.0036 | 0 | 0.0022 | 0.022 | 0.005 | 0.004 | 0.009 | 0 | 335 | 64.20069 | 151.77149
0.11 | 8.5 | 1.16 | 0 | 0.15 | 0.23 | 0 | 0.6 | 0.06 | 0 | 0 | 0 | 0 | 0 | 0 | 0 | 0 | 0.004 | 0.004 | 0.02 | 0 | 327.99089 | 0.8 | -14.07492
0.09 | 7.89 | 1.99 | 0.003 | 0.02 | 0.19 | 0.05 | 0.1 | 0.006 | 0.001 | 0.0002 | 0 | 0 | 0.01 | 0 | 0.004 | 0.02 | 0.003 | 0.001 | 0.004 | 0 | 335 | 13.30113 | 129.35497
0.11 | 10.5 | 0 | 0.63 | 0 | 0.21 | 0.31 | 1.22 | 0.033 | 0.014 | 0.0072 | 0 | 0.003 | 0 | 0 | 0.21 | 0.6 | 0.004 | 0.003 | 0 | 0 | 379.69909 | 0.8 | 42.20123
0.09 | 7.89 | 1.99 | 0.003 | 0.02 | 0.19 | 0.05 | 0.1 | 0.006 | 0.001 | 0.0002 | 0 | 0 | 0.01 | 0 | 0.004 | 0.02 | 0.003 | 0.001 | 0.004 | 0 | 335 | 2.64456 | 31.71785
0.1 | 9.94 | 0 | 0.59 | 0 | 0.22 | 0.14 | 0.79 | 0.023 | 0.02 | 0.007 | 0 | 0.01 | 0.01 | 0 | 0.14 | 0.66 | 0.006 | 0.007 | 0 | 0.034 | 450 | 0.2 | -42.37118
0.11 | 8.5 | 1.16 | 0 | 0.15 | 0.23 | 0 | 0.6 | 0.06 | 0 | 0 | 0 | 0 | 0 | 0 | 0 | 0 | 0.004 | 0.004 | 0.02 | 0 | 423.22326 | 0.8 | -51.2963
0.092 | 7.73 | 2.06 | 0.0053 | 0.018 | 0.189 | 0.091 | 0.083 | 0.0027 | 0.01 | 0.003 | 0 | 0 | 0 | 0.0059 | 0.0057 | 0.032 | 0.0031 | 0.0031 | 0.0104 | 0 | 254.3346 | 0.8 | -7.8579
0.092 | 7.73 | 2.06 | 0.0053 | 0.018 | 0.189 | 0.091 | 0.083 | 0.0027 | 0.01 | 0.003 | 0 | 0 | 0 | 0.0059 | 0.0057 | 0.032 | 0.0031 | 0.0031 | 0.0104 | 0 | 446.96935 | 0.8 | -61.14664
0.11 | 8.9 | 2.01 | 0.01 | 0.06 | 0.23 | 0.21 | 0.44 | 0.0215 | 0.017 | 0.001 | 0 | 0.017 | 0.012 | 0 | 0 | 0.01 | 0.015 | 0.008 | 0.01 | 0.001 | 418.07724 | 0.8 | -34.26005
0.11 | 8.9 | 2.01 | 0.01 | 0.06 | 0.23 | 0.21 | 0.44 | 0.0215 | 0.017 | 0.001 | 0 | 0.017 | 0.012 | 0 | 0 | 0.01 | 0.015 | 0.008 | 0.01 | 0.001 | 296.99077 | 0.8 | -50.40815
0.09 | 7.89 | 1.99 | 0.003 | 0.02 | 0.19 | 0.05 | 0.1 | 0.006 | 0.001 | 0.0002 | 0 | 0 | 0.01 | 0 | 0.004 | 0.02 | 0.003 | 0.001 | 0.004 | 0 | 335 | 65.29018 | 183.87421
0.1 | 9.3 | 0.965 | 0.005 | 0.066 | 0.26 | 0.06 | 0.5 | 0.015 | 0.008 | 0.006 | 0 | 0 | 0.035 | 0 | 0.009 | 0.005 | 0.0047 | 0.005 | 0.007 | 0 | 250 | 0.8 | 24.55041
0.1 | 9 | 2 | 0 | 0.07 | 0.25 | 0 | 0 | 0 | 0 | 0 | 0 | 0 | 0 | 0 | 0 | 2 | 0 | 0 | 0 | 0 | 0 | 0 | -113
0.11 | 8.9 | 2.01 | 0.01 | 0.06 | 0.23 | 0.21 | 0.44 | 0.0215 | 0.017 | 0.001 | 0 | 0.017 | 0.012 | 0 | 0 | 0.01 | 0.015 | 0.008 | 0.01 | 0.001 | 276.34469 | 0.8 | -49.52001
0.1 | 9 | 2 | 0 | 0.07 | 0.25 | 0 | 0 | 0 | 0 | 0 | 0 | 0 | 0 | 0 | 0 | 0 | 0 | 0 | 0 | 0 | 365 | 15.4 | -74
0.11 | 8.5 | 1.16 | 0 | 0.15 | 0.23 | 0 | 0.6 | 0.06 | 0 | 0 | 0 | 0 | 0 | 0 | 0 | 0 | 0.004 | 0.004 | 0.02 | 0 | 311.80882 | 0.8 | -7.37345
0.14 | 10.8 | 0 | 0.77 | 0 | 0.2 | 0.37 | 0.76 | 0.02 | 0.054 | 0.0085 | 0 | 0.01 | 0.015 | 0 | 0.16 | 0.92 | 0.005 | 0.004 | 0 | 0.059 | 452.05337 | 0.8 | -24.4097
0.11 | 8.5 | 1.16 | 0 | 0.15 | 0.23 | 0 | 0.6 | 0.06 | 0 | 0 | 0 | 0 | 0 | 0 | 0 | 0 | 0.004 | 0.004 | 0.02 | 0 | 442.19533 | 0.8 | -59.37035
0.11 | 8.5 | 1.16 | 0 | 0.15 | 0.23 | 0 | 0.6 | 0.06 | 0 | 0 | 0 | 0 | 0 | 0 | 0 | 0 | 0.004 | 0.004 | 0.02 | 0 | 362.02902 | 0.8 | -29.73858
0.11 | 10.5 | 0 | 0.63 | 0 | 0.21 | 0.31 | 1.22 | 0.033 | 0.014 | 0.0072 | 0 | 0.003 | 0 | 0 | 0.21 | 0.6 | 0.004 | 0.003 | 0 | 0 | 292.03075 | 0.8 | 129.96618
1 | 9.43 | 0.005 | 0.005 | 0.02 | 0.28 | 0.038 | 0.5 | 0.016 | 0.008 | 0.0059 | 0.001 | 0 | 0.007 | 1.1 | 0.009 | 0.005 | 0.004 | 0.002 | 0.007 | 0 | 300 | 0.8 | 33.27336
0.14 | 10.8 | 0 | 0.77 | 0 | 0.2 | 0.37 | 0.76 | 0.02 | 0.054 | 0.0085 | 0 | 0.01 | 0.015 | 0 | 0.16 | 0.92 | 0.005 | 0.004 | 0 | 0.059 | 325.01488 | 0.8 | 68.11894
0.1 | 9.3 | 0.965 | 0.005 | 0.066 | 0.26 | 0.06 | 0.5 | 0.015 | 0.008 | 0.006 | 0 | 0 | 0.035 | 0 | 0.009 | 0.005 | 0.0047 | 0.005 | 0.007 | 0 | 388.87513 | 0.8 | -53.07259
0.11 | 10.5 | 0 | 0.63 | 0 | 0.21 | 0.31 | 1.22 | 0.033 | 0.014 | 0.0072 | 0 | 0.003 | 0 | 0 | 0.21 | 0.6 | 0.004 | 0.003 | 0 | 0 | 368.84905 | 0.8 | 66.34264
0.159 | 9.17 | 2.12 | 0.0077 | 0.011 | 0.314 | 0 | 0.042 | 0.0018 | 0.015 | 0 | 0 | 0.003 | 0.0017 | 0 | 0.011 | 0 | 0 | 0 | 0.001 | 0 | 278.76269 | 0.8 | -45.88668
0.1 | 9.3 | 0.965 | 0.005 | 0.066 | 0.26 | 0.06 | 0.5 | 0.015 | 0.008 | 0.006 | 0 | 0 | 0.035 | 0 | 0.009 | 0.005 | 0.0047 | 0.005 | 0.007 | 0 | 337.91093 | 0.8 | -38.70078
0.11 | 8.5 | 1.16 | 0 | 0.15 | 0.23 | 0 | 0.6 | 0.06 | 0 | 0 | 0 | 0 | 0 | 0 | 0 | 0 | 0.004 | 0.004 | 0.02 | 0 | 323.15487 | 0.8 | -11.41048
0.11 | 8.5 | 1.16 | 0 | 0.15 | 0.23 | 0 | 0.6 | 0.06 | 0 | 0 | 0 | 0 | 0 | 0 | 0 | 0 | 0.004 | 0.004 | 0.02 | 0 | 284.96272 | 0.8 | 4.25318
0.1 | 9.3 | 0.965 | 0.005 | 0.066 | 0.26 | 0.06 | 0.5 | 0.015 | 0.008 | 0.006 | 0 | 0 | 0.035 | 0 | 0.009 | 0.005 | 0.0047 | 0.005 | 0.007 | 0 | 332.4549 | 0.8 | -31.11117
0.159 | 9.17 | 2.12 | 0.0077 | 0.011 | 0.314 | 0 | 0.042 | 0.0018 | 0.015 | 0 | 0 | 0.003 | 0.0017 | 0 | 0.011 | 0 | 0 | 0 | 0.001 | 0 | 311.12682 | 0.8 | -44.51409
0.11 | 8.9 | 2.01 | 0.01 | 0.06 | 0.23 | 0.21 | 0.44 | 0.0215 | 0.017 | 0.001 | 0 | 0.017 | 0.012 | 0 | 0 | 0.01 | 0.015 | 0.008 | 0.01 | 0.001 | 347.89297 | 0.8 | -59.77405
0.1 | 9.3 | 0.965 | 0.005 | 0.066 | 0.26 | 0.06 | 0.5 | 0.015 | 0.008 | 0.006 | 0 | 0 | 0.035 | 0 | 0.009 | 0.005 | 0.0047 | 0.005 | 0.007 | 0 | 322.78287 | 0.8 | -17.2238
0.159 | 9.17 | 2.12 | 0.0077 | 0.011 | 0.314 | 0 | 0.042 | 0.0018 | 0.015 | 0 | 0 | 0.003 | 0.0017 | 0 | 0.011 | 0 | 0 | 0 | 0.001 | 0 | 424.64927 | 0.8 | -54.84888
0.14 | 10.8 | 0 | 0.77 | 0 | 0.2 | 0.37 | 0.76 | 0.02 | 0.054 | 0.0085 | 0 | 0.01 | 0.015 | 0 | 0.16 | 0.92 | 0.005 | 0.004 | 0 | 0.059 | 428.98928 | 0.8 | -23.1986
0.092 | 7.73 | 2.06 | 0.0053 | 0.018 | 0.189 | 0.091 | 0.083 | 0.0027 | 0.01 | 0.003 | 0 | 0 | 0 | 0.0059 | 0.0057 | 0.032 | 0.0031 | 0.0031 | 0.0104 | 0 | 350 | 0.8 | -49.75926
0.11 | 8.5 | 1.16 | 0 | 0.15 | 0.23 | 0 | 0.6 | 0.06 | 0 | 0 | 0 | 0 | 0 | 0 | 0 | 0 | 0.004 | 0.004 | 0.02 | 0 | 317.63685 | 0.8 | -10.52233
0.092 | 7.73 | 2.06 | 0.0053 | 0.018 | 0.189 | 0.091 | 0.083 | 0.0027 | 0.01 | 0.003 | 0 | 0 | 0 | 0.0059 | 0.0057 | 0.032 | 0.0031 | 0.0031 | 0.0104 | 0 | 266.36265 | 0.8 | -11.89492
0.1 | 9.94 | 0 | 0.59 | 0 | 0.22 | 0.14 | 0.79 | 0.023 | 0.02 | 0.007 | 0 | 0.01 | 0.01 | 0 | 0.14 | 0.66 | 0.006 | 0.007 | 0 | 0.034 | 250 | 0.2 | 5.32668
0.14 | 10.8 | 0 | 0.77 | 0 | 0.2 | 0.37 | 0.76 | 0.02 | 0.054 | 0.0085 | 0 | 0.01 | 0.015 | 0 | 0.16 | 0.92 | 0.005 | 0.004 | 0 | 0.059 | 371.57706 | 0.8 | 17.41389
0.098 | 8.55 | 0.021 | 2.15 | 0.01 | 0.06 | 0.19 | 0.38 | 0.016 | 0.01 | 0.001 | 0 | 0 | 0.001 | 0 | 0.23 | 2.01 | 0.014 | 0.003 | 0 | 0 | 0 | 0 | -113
0.11 | 10.5 | 0 | 0.63 | 0 | 0.21 | 0.31 | 1.22 | 0.033 | 0.014 | 0.0072 | 0 | 0.003 | 0 | 0 | 0.21 | 0.6 | 0.004 | 0.003 | 0 | 0 | 306.4768 | 0.8 | 123.50694
0.11 | 8.5 | 1.16 | 0 | 0.15 | 0.23 | 0 | 0.6 | 0.06 | 0 | 0 | 0 | 0 | 0 | 0 | 0 | 0 | 0.004 | 0.004 | 0.02 | 0 | 436.98731 | 0.8 | -56.62517
0.11 | 8.5 | 1.16 | 0 | 0.15 | 0.23 | 0 | 0.6 | 0.06 | 0 | 0 | 0 | 0 | 0 | 0 | 0 | 0 | 0.004 | 0.004 | 0.02 | 0 | 280.4987 | 0.8 | 5.14133
0.09 | 7.89 | 1.99 | 0.003 | 0.02 | 0.19 | 0.05 | 0.1 | 0.006 | 0.001 | 0.0002 | 0 | 0 | 0.01 | 0 | 0.004 | 0.02 | 0.003 | 0.001 | 0.004 | 0 | 335 | 1.7934 | 9.95161
0.11 | 8.9 | 2.01 | 0.01 | 0.06 | 0.23 | 0.21 | 0.44 | 0.0215 | 0.017 | 0.001 | 0 | 0.017 | 0.012 | 0 | 0 | 0.01 | 0.015 | 0.008 | 0.01 | 0.001 | 300 | 0.2 | -62.08488
0.09 | 7.7 | 2 | 0 | 0.02 | 0.16 | 0.011 | 0.16 | 0.008 | 0 | 0 | 0 | 0 | 0 | 0 | 0 | 0 | 0.002 | 0.002 | 0 | 0 | 300 | 9 | 70
0.1 | 9.94 | 0 | 0.59 | 0 | 0.22 | 0.14 | 0.79 | 0.023 | 0.02 | 0.007 | 0 | 0.01 | 0.01 | 0 | 0.14 | 0.66 | 0.006 | 0.007 | 0 | 0.034 | 250 | 0.8 | 97.79999
0.1 | 9 | 2 | 0 | 0 | 0.25 | 0 | 0 | 0 | 0 | 0 | 0 | 0 | 0 | 0 | 0 | 0 | 0 | 0 | 0 | 0 | 365 | 27.6 | -8
0.159 | 9.17 | 2.12 | 0.0077 | 0.011 | 0.314 | 0 | 0.042 | 0.0018 | 0.015 | 0 | 0 | 0.003 | 0.0017 | 0 | 0.011 | 0 | 0 | 0 | 0.001 | 0 | 288.06273 | 0.8 | -48.55112
0.11 | 10.5 | 0 | 0.63 | 0 | 0.21 | 0.31 | 1.22 | 0.033 | 0.014 | 0.0072 | 0 | 0.003 | 0 | 0 | 0.21 | 0.6 | 0.004 | 0.003 | 0 | 0 | 276.22068 | 0.8 | 135.29505
0.09 | 7.89 | 1.99 | 0.003 | 0.02 | 0.19 | 0.05 | 0.1 | 0.006 | 0.001 | 0.0002 | 0 | 0 | 0.01 | 0 | 0.004 | 0.02 | 0.003 | 0.001 | 0.004 | 0 | 335 | 6.76419 | 100.43697
0.14 | 10.8 | 0 | 0.77 | 0 | 0.2 | 0.37 | 0.76 | 0.02 | 0.054 | 0.0085 | 0 | 0.01 | 0.015 | 0 | 0.16 | 0.92 | 0.005 | 0.004 | 0 | 0.059 | 338.15893 | 0.8 | 52.21305
0.11 | 8.5 | 1.16 | 0 | 0.15 | 0.23 | 0 | 0.6 | 0.06 | 0 | 0 | 0 | 0 | 0 | 0 | 0 | 0 | 0.004 | 0.004 | 0.02 | 0 | 352.35698 | 0.8 | -24.4097
0.1 | 9.3 | 0.965 | 0.005 | 0.066 | 0.26 | 0.06 | 0.5 | 0.015 | 0.008 | 0.006 | 0 | 0 | 0.035 | 0 | 0.009 | 0.005 | 0.0047 | 0.005 | 0.007 | 0 | 321.41886 | 0.8 | -14.07492
0.092 | 7.73 | 2.06 | 0.0053 | 0.018 | 0.189 | 0.091 | 0.083 | 0.0027 | 0.01 | 0.003 | 0 | 0 | 0 | 0.0059 | 0.0057 | 0.032 | 0.0031 | 0.0031 | 0.0104 | 0 | 350.99298 | 0.8 | -38.70078
0.11 | 8.5 | 1.16 | 0 | 0.15 | 0.23 | 0 | 0.6 | 0.06 | 0 | 0 | 0 | 0 | 0 | 0 | 0 | 0 | 0.004 | 0.004 | 0.02 | 0 | 332.76491 | 0.8 | -16.33565
0.098 | 8.71 | 0.021 | 2.17 | 0.01 | 0.06 | 0.19 | 0.38 | 0.016 | 0.01 | 0.001 | 0 | 0 | 0.001 | 0 | 0.23 | 0.02 | 0.014 | 0.003 | 0 | 0 | 0 | 0 | -94
0.1 | 9 | 2 | 0 | 0 | 0.25 | 0 | 0 | 0 | 0 | 0 | 0 | 0 | 0 | 0 | 0 | 0 | 0 | 0 | 0 | 0 | 365 | 16.7 | 8
0.11 | 10.5 | 0 | 0.63 | 0 | 0.21 | 0.31 | 1.22 | 0.033 | 0.014 | 0.0072 | 0 | 0.003 | 0 | 0 | 0.21 | 0.6 | 0.004 | 0.003 | 0 | 0 | 262.20863 | 0.8 | 141.75429
0.11 | 8.5 | 1.16 | 0 | 0.15 | 0.23 | 0 | 0.6 | 0.06 | 0 | 0 | 0 | 0 | 0 | 0 | 0 | 0 | 0.004 | 0.004 | 0.02 | 0 | 393.33914 | 0.8 | -39.18522
0.1 | 9.3 | 0.965 | 0.005 | 0.066 | 0.26 | 0.06 | 0.5 | 0.015 | 0.008 | 0.006 | 0 | 0 | 0.035 | 0 | 0.009 | 0.005 | 0.0047 | 0.005 | 0.007 | 0 | 249.49858 | 0.8 | 25.32646
0.09 | 7.89 | 1.99 | 0.003 | 0.02 | 0.19 | 0.05 | 0.1 | 0.006 | 0.001 | 0.0002 | 0 | 0 | 0.01 | 0 | 0.004 | 0.02 | 0.003 | 0.001 | 0.004 | 0 | 335 | 2.72968 | 69.65329
0.11 | 10.5 | 0 | 0.63 | 0 | 0.21 | 0.31 | 1.22 | 0.033 | 0.014 | 0.0072 | 0 | 0.003 | 0 | 0 | 0.21 | 0.6 | 0.004 | 0.003 | 0 | 0 | 315.96284 | 0.8 | 119.95435
0.11 | 10.5 | 0 | 0.63 | 0 | 0.21 | 0.31 | 1.22 | 0.033 | 0.014 | 0.0072 | 0 | 0.003 | 0 | 0 | 0.21 | 0.6 | 0.004 | 0.003 | 0 | 0 | 296.55676 | 0.8 | 127.6247
0.092 | 7.73 | 2.06 | 0.0053 | 0.018 | 0.189 | 0.091 | 0.083 | 0.0027 | 0.01 | 0.003 | 0 | 0 | 0 | 0.0059 | 0.0057 | 0.032 | 0.0031 | 0.0031 | 0.0104 | 0 | 363.39303 | 0.8 | -42.3341
0.1 | 9.3 | 0.965 | 0.005 | 0.066 | 0.26 | 0.06 | 0.5 | 0.015 | 0.008 | 0.006 | 0 | 0 | 0.035 | 0 | 0.009 | 0.005 | 0.0047 | 0.005 | 0.007 | 0 | 314.22683 | 0.8 | -4.70902
0.11 | 10.5 | 0 | 0.63 | 0 | 0.21 | 0.31 | 1.22 | 0.033 | 0.014 | 0.0072 | 0 | 0.003 | 0 | 0 | 0.21 | 0.6 | 0.004 | 0.003 | 0 | 0 | 397.80316 | 0.8 | 10.38946
0.1 | 9.3 | 0.965 | 0.005 | 0.066 | 0.26 | 0.06 | 0.5 | 0.015 | 0.008 | 0.006 | 0 | 0 | 0.035 | 0 | 0.009 | 0.005 | 0.0047 | 0.005 | 0.007 | 0 | 350 | 0.2 | -54.63362
0.12 | 8.93 | 1.07 | 0.0015 | 0.14 | 0.2 | 0.05 | 0.47 | 0.018 | 0.008 | 0.001 | 0 | 0 | 0.0036 | 0 | 0.0022 | 0.022 | 0.005 | 0.004 | 0.009 | 0 | 335 | 10.66252 | 81.70493
0.1 | 9.3 | 0.965 | 0.005 | 0.066 | 0.26 | 0.06 | 0.5 | 0.015 | 0.008 | 0.006 | 0 | 0 | 0.035 | 0 | 0.009 | 0.005 | 0.0047 | 0.005 | 0.007 | 0 | 351.67498 | 0.8 | -49.52001
0.1 | 9.3 | 0.965 | 0.005 | 0.066 | 0.26 | 0.06 | 0.5 | 0.015 | 0.008 | 0.006 | 0 | 0 | 0.035 | 0 | 0.009 | 0.005 | 0.0047 | 0.005 | 0.007 | 0 | 447.34135 | 0.8 | -60.6622
0.1 | 2.25 | 1 | 0 | 0 | 0.25 | 0 | 0 | 0 | 0 | 0 | 0 | 0 | 0 | 0 | 0 | 0 | 0 | 0 | 0 | 0 | 365 | 22.5 | 261
0.1 | 12 | 2 | 0 | 0 | 0.25 | 0 | 0 | 0 | 0 | 0 | 0 | 0 | 0 | 0 | 0 | 0 | 0 | 0 | 0 | 0 | 365 | 6.4 | 156
0.11 | 10.5 | 0 | 0.63 | 0 | 0.21 | 0.31 | 1.22 | 0.033 | 0.014 | 0.0072 | 0 | 0.003 | 0 | 0 | 0.21 | 0.6 | 0.004 | 0.003 | 0 | 0 | 389.68113 | 0.8 | 22.74276
0.1 | 9.3 | 0.965 | 0.005 | 0.066 | 0.26 | 0.06 | 0.5 | 0.015 | 0.008 | 0.006 | 0 | 0 | 0.035 | 0 | 0.009 | 0.005 | 0.0047 | 0.005 | 0.007 | 0 | 400 | 0.8 | -42.67736
0.159 | 9.17 | 2.12 | 0.0077 | 0.011 | 0.314 | 0 | 0.042 | 0.0018 | 0.015 | 0 | 0 | 0.003 | 0.0017 | 0 | 0.011 | 0 | 0 | 0 | 0.001 | 0 | 319.68285 | 0.8 | -40.96151
0.1 | 9.3 | 0.965 | 0.005 | 0.066 | 0.26 | 0.06 | 0.5 | 0.015 | 0.008 | 0.006 | 0 | 0 | 0.035 | 0 | 0.009 | 0.005 | 0.0047 | 0.005 | 0.007 | 0 | 423.59526 | 0.8 | -58.88591
0.1 | 9.3 | 0.965 | 0.005 | 0.066 | 0.26 | 0.06 | 0.5 | 0.015 | 0.008 | 0.006 | 0 | 0 | 0.035 | 0 | 0.009 | 0.005 | 0.0047 | 0.005 | 0.007 | 0 | 303.56279 | 0.8 | 7.40206
1 | 9.43 | 0.005 | 0.005 | 0.02 | 0.28 | 0.038 | 0.5 | 0.016 | 0.008 | 0.0059 | 0.001 | 0 | 0.007 | 1.1 | 0.009 | 0.005 | 0.004 | 0.002 | 0.007 | 0 | 450 | 2.4 | -0.53752
0.11 | 8.9 | 2.01 | 0.01 | 0.06 | 0.23 | 0.21 | 0.44 | 0.0215 | 0.017 | 0.001 | 0 | 0.017 | 0.012 | 0 | 0 | 0.01 | 0.015 | 0.008 | 0.01 | 0.001 | 450 | 0.2 | -54.35329
0.092 | 7.73 | 2.06 | 0.0053 | 0.018 | 0.189 | 0.091 | 0.083 | 0.0027 | 0.01 | 0.003 | 0 | 0 | 0 | 0.0059 | 0.0057 | 0.032 | 0.0031 | 0.0031 | 0.0104 | 0 | 418.75924 | 0.8 | -57.99776
0.11 | 10.5 | 0 | 0.63 | 0 | 0.21 | 0.31 | 1.22 | 0.033 | 0.014 | 0.0072 | 0 | 0.003 | 0 | 0 | 0.21 | 0.6 | 0.004 | 0.003 | 0 | 0 | 271.69467 | 0.8 | 137.63653
0.12 | 8.93 | 1.07 | 0.0015 | 0.14 | 0.2 | 0.05 | 0.47 | 0.018 | 0.008 | 0.001 | 0 | 0 | 0.0036 | 0 | 0.0022 | 0.022 | 0.005 | 0.004 | 0.009 | 0 | 335 | 17.7442 | 110.62294
0.11 | 10.5 | 0 | 0.63 | 0 | 0.21 | 0.31 | 1.22 | 0.033 | 0.014 | 0.0072 | 0 | 0.003 | 0 | 0 | 0.21 | 0.6 | 0.004 | 0.003 | 0 | 0 | 402.32918 | 0.8 | 7.40206
0.09 | 7.89 | 1.99 | 0.003 | 0.02 | 0.19 | 0.05 | 0.1 | 0.006 | 0.001 | 0.0002 | 0 | 0 | 0.01 | 0 | 0.004 | 0.02 | 0.003 | 0.001 | 0.004 | 0 | 335 | 3.18931 | 42.60097
0.11 | 10.5 | 0 | 0.63 | 0 | 0.21 | 0.31 | 1.22 | 0.033 | 0.014 | 0.0072 | 0 | 0.003 | 0 | 0 | 0.21 | 0.6 | 0.004 | 0.003 | 0 | 0 | 435.31331 | 0.8 | -0.26829
0.11 | 8.9 | 2.01 | 0.01 | 0.06 | 0.23 | 0.21 | 0.44 | 0.0215 | 0.017 | 0.001 | 0 | 0.017 | 0.012 | 0 | 0 | 0.01 | 0.015 | 0.008 | 0.01 | 0.001 | 312.49083 | 0.8 | -53.07259
0.092 | 7.73 | 2.06 | 0.0053 | 0.018 | 0.189 | 0.091 | 0.083 | 0.0027 | 0.01 | 0.003 | 0 | 0 | 0 | 0.0059 | 0.0057 | 0.032 | 0.0031 | 0.0031 | 0.0104 | 0 | 310.44482 | 0.8 | -27.07414
0.159 | 9.17 | 2.12 | 0.0077 | 0.011 | 0.314 | 0 | 0.042 | 0.0018 | 0.015 | 0 | 0 | 0.003 | 0.0017 | 0 | 0.011 | 0 | 0 | 0 | 0.001 | 0 | 379.88509 | 0.8 | -25.29785
0.14 | 10.8 | 0 | 0.77 | 0 | 0.2 | 0.37 | 0.76 | 0.02 | 0.054 | 0.0085 | 0 | 0.01 | 0.015 | 0 | 0.16 | 0.92 | 0.005 | 0.004 | 0 | 0.059 | 310.56882 | 0.8 | 81.68334
0.1 | 9.3 | 0.965 | 0.005 | 0.066 | 0.26 | 0.06 | 0.5 | 0.015 | 0.008 | 0.006 | 0 | 0 | 0.035 | 0 | 0.009 | 0.005 | 0.0047 | 0.005 | 0.007 | 0 | 286.69873 | 0.8 | 13.21538
0.11 | 8.9 | 2.01 | 0.01 | 0.06 | 0.23 | 0.21 | 0.44 | 0.0215 | 0.017 | 0.001 | 0 | 0.017 | 0.012 | 0 | 0 | 0.01 | 0.015 | 0.008 | 0.01 | 0.001 | 292.52675 | 0.8 | -50.40815
0.092 | 7.73 | 2.06 | 0.0053 | 0.018 | 0.189 | 0.091 | 0.083 | 0.0027 | 0.01 | 0.003 | 0 | 0 | 0 | 0.0059 | 0.0057 | 0.032 | 0.0031 | 0.0031 | 0.0104 | 0 | 374.42907 | 0.8 | -45.88668
0.159 | 9.17 | 2.12 | 0.0077 | 0.011 | 0.314 | 0 | 0.042 | 0.0018 | 0.015 | 0 | 0 | 0.003 | 0.0017 | 0 | 0.011 | 0 | 0 | 0 | 0.001 | 0 | 344.11095 | 0.8 | -21.74527
0.11 | 8.9 | 2.01 | 0.01 | 0.06 | 0.23 | 0.21 | 0.44 | 0.0215 | 0.017 | 0.001 | 0 | 0.017 | 0.012 | 0 | 0 | 0.01 | 0.015 | 0.008 | 0.01 | 0.001 | 250 | 0.2 | -62.08488
0.11 | 8.9 | 2.01 | 0.01 | 0.06 | 0.23 | 0.21 | 0.44 | 0.0215 | 0.017 | 0.001 | 0 | 0.017 | 0.012 | 0 | 0 | 0.01 | 0.015 | 0.008 | 0.01 | 0.001 | 371.63906 | 0.8 | -54.44518
0.092 | 7.73 | 2.06 | 0.0053 | 0.018 | 0.189 | 0.091 | 0.083 | 0.0027 | 0.01 | 0.003 | 0 | 0 | 0 | 0.0059 | 0.0057 | 0.032 | 0.0031 | 0.0031 | 0.0104 | 0 | 454.22338 | 0.8 | -61.55035
0.11 | 10.5 | 0 | 0.63 | 0 | 0.21 | 0.31 | 1.22 | 0.033 | 0.014 | 0.0072 | 0 | 0.003 | 0 | 0 | 0.21 | 0.6 | 0.004 | 0.003 | 0 | 0 | 320.92286 | 0.8 | 117.61288
0.11 | 8.9 | 2.01 | 0.01 | 0.06 | 0.23 | 0.21 | 0.44 | 0.0215 | 0.017 | 0.001 | 0 | 0.017 | 0.012 | 0 | 0 | 0.01 | 0.015 | 0.008 | 0.01 | 0.001 | 433.8873 | 0.8 | -31.59561
0.14 | 10.8 | 0 | 0.77 | 0 | 0.2 | 0.37 | 0.76 | 0.02 | 0.054 | 0.0085 | 0 | 0.01 | 0.015 | 0 | 0.16 | 0.92 | 0.005 | 0.004 | 0 | 0.059 | 302.88079 | 0.8 | 90.48406
0.1 | 9 | 2 | 0 | 0.07 | 0.25 | 0 | 0 | 0 | 0 | 0 | 0 | 0 | 0 | 0 | 0 | 0 | 0 | 0 | 0 | 0 | 365 | 22.5 | -67
0.1 | 9.94 | 0 | 0.59 | 0 | 0.22 | 0.14 | 0.79 | 0.023 | 0.02 | 0.007 | 0 | 0.01 | 0.01 | 0 | 0.14 | 0.66 | 0.006 | 0.007 | 0 | 0.034 | 300 | 0.2 | 7.41412
0.1 | 9.3 | 0.965 | 0.005 | 0.066 | 0.26 | 0.06 | 0.5 | 0.015 | 0.008 | 0.006 | 0 | 0 | 0.035 | 0 | 0.009 | 0.005 | 0.0047 | 0.005 | 0.007 | 0 | 300 | 2.4 | 30.21391
0.11 | 8.9 | 2.01 | 0.01 | 0.06 | 0.23 | 0.21 | 0.44 | 0.0215 | 0.017 | 0.001 | 0 | 0.017 | 0.012 | 0 | 0 | 0.01 | 0.015 | 0.008 | 0.01 | 0.001 | 271.57067 | 0.8 | -49.52001
0.092 | 7.73 | 2.06 | 0.0053 | 0.018 | 0.189 | 0.091 | 0.083 | 0.0027 | 0.01 | 0.003 | 0 | 0 | 0 | 0.0059 | 0.0057 | 0.032 | 0.0031 | 0.0031 | 0.0104 | 0 | 332.76491 | 0.8 | -33.3719
1 | 9.43 | 0.005 | 0.005 | 0.02 | 0.28 | 0.038 | 0.5 | 0.016 | 0.008 | 0.0059 | 0.001 | 0 | 0.007 | 1.1 | 0.009 | 0.005 | 0.004 | 0.002 | 0.007 | 0 | 300 | 0.2 | -44.25674
0.1 | 7.5 | 2 | 0 | 0.02 | 0.15 | 0 | 0 | 0 | 0 | 0 | 0 | 0 | 0 | 0 | 0 | 0 | 0 | 0 | 0 | 0 | 0 | 0 | -82
0.11 | 8.5 | 1.16 | 0 | 0.15 | 0.23 | 0 | 0.6 | 0.06 | 0 | 0 | 0 | 0 | 0 | 0 | 0 | 0 | 0.004 | 0.004 | 0.02 | 0 | 387.82112 | 0.8 | -38.29707
0.1 | 9.3 | 0.965 | 0.005 | 0.066 | 0.26 | 0.06 | 0.5 | 0.015 | 0.008 | 0.006 | 0 | 0 | 0.035 | 0 | 0.009 | 0.005 | 0.0047 | 0.005 | 0.007 | 0 | 409.1492 | 0.8 | -57.51332
0.11 | 10.5 | 0 | 0.63 | 0 | 0.21 | 0.31 | 1.22 | 0.033 | 0.014 | 0.0072 | 0 | 0.003 | 0 | 0 | 0.21 | 0.6 | 0.004 | 0.003 | 0 | 0 | 383.3571 | 0.8 | 35.09606
0.1 | 9.3 | 0.965 | 0.005 | 0.066 | 0.26 | 0.06 | 0.5 | 0.015 | 0.008 | 0.006 | 0 | 0 | 0.035 | 0 | 0.009 | 0.005 | 0.0047 | 0.005 | 0.007 | 0 | 350 | 0.8 | -48.97013
0.1 | 2.25 | 0 | 0 | 0 | 0.25 | 0 | 0 | 0 | 0 | 0 | 0 | 0 | 0 | 0 | 0 | 0 | 0 | 0 | 0 | 0 | 365 | 7.4 | 250
0.11 | 8.9 | 2.01 | 0.01 | 0.06 | 0.23 | 0.21 | 0.44 | 0.0215 | 0.017 | 0.001 | 0 | 0.017 | 0.012 | 0 | 0 | 0.01 | 0.015 | 0.008 | 0.01 | 0.001 | 456.95139 | 0.8 | -28.44673
0.14 | 10.8 | 0 | 0.77 | 0 | 0.2 | 0.37 | 0.76 | 0.02 | 0.054 | 0.0085 | 0 | 0.01 | 0.015 | 0 | 0.16 | 0.92 | 0.005 | 0.004 | 0 | 0.059 | 245.90257 | 0.8 | 147.64835
0.159 | 9.17 | 2.12 | 0.0077 | 0.011 | 0.314 | 0 | 0.042 | 0.0018 | 0.015 | 0 | 0 | 0.003 | 0.0017 | 0 | 0.011 | 0 | 0 | 0 | 0.001 | 0 | 284.59072 | 0.8 | -48.55112
0.11 | 10.5 | 0 | 0.63 | 0 | 0.21 | 0.31 | 1.22 | 0.033 | 0.014 | 0.0072 | 0 | 0.003 | 0 | 0 | 0.21 | 0.6 | 0.004 | 0.003 | 0 | 0 | 280.7467 | 0.8 | 134.08394
0.14 | 10.8 | 0 | 0.77 | 0 | 0.2 | 0.37 | 0.76 | 0.02 | 0.054 | 0.0085 | 0 | 0.01 | 0.015 | 0 | 0.16 | 0.92 | 0.005 | 0.004 | 0 | 0.059 | 267.60265 | 0.8 | 126.41359
0.1 | 9 | 2 | 0 | 0.07 | 0.25 | 0 | 0 | 0 | 0 | 0 | 0 | 0 | 0 | 0 | 0 | 0 | 0 | 0 | 0 | 0 | 400 | 11 | -15
0.098 | 8.55 | 0.021 | 2.15 | 0.01 | 0.06 | 0.19 | 0.38 | 0.016 | 0.01 | 0.001 | 0 | 0 | 0.001 | 0 | 0.23 | 2.01 | 0.014 | 0.003 | 0 | 0 | 400 | 11 | 21
0.1 | 9.3 | 0.965 | 0.005 | 0.066 | 0.26 | 0.06 | 0.5 | 0.015 | 0.008 | 0.006 | 0 | 0 | 0.035 | 0 | 0.009 | 0.005 | 0.0047 | 0.005 | 0.007 | 0 | 400 | 2.4 | -53.27019
0.1 | 2.25 | 2 | 0 | 0 | 0.25 | 0 | 0 | 0 | 0 | 0 | 0 | 0 | 0 | 0 | 0 | 0 | 0 | 0 | 0 | 0 | 365 | 16.2 | 145
0.14 | 10.8 | 0 | 0.77 | 0 | 0.2 | 0.37 | 0.76 | 0.02 | 0.054 | 0.0085 | 0 | 0.01 | 0.015 | 0 | 0.16 | 0.92 | 0.005 | 0.004 | 0 | 0.059 | 250 | 0.2 | 44.90893
0.1 | 9.3 | 0.965 | 0.005 | 0.066 | 0.26 | 0.06 | 0.5 | 0.015 | 0.008 | 0.006 | 0 | 0 | 0.035 | 0 | 0.009 | 0.005 | 0.0047 | 0.005 | 0.007 | 0 | 254.7066 | 0.8 | 24.43831
0.11 | 10.5 | 0 | 0.63 | 0 | 0.21 | 0.31 | 1.22 | 0.033 | 0.014 | 0.0072 | 0 | 0.003 | 0 | 0 | 0.21 | 0.6 | 0.004 | 0.003 | 0 | 0 | 426.26127 | 0.8 | 0.37764
0.1 | 9.3 | 0.965 | 0.005 | 0.066 | 0.26 | 0.06 | 0.5 | 0.015 | 0.008 | 0.006 | 0 | 0 | 0.035 | 0 | 0.009 | 0.005 | 0.0047 | 0.005 | 0.007 | 0 | 325.20088 | 0.8 | -22.63341
0.092 | 7.73 | 2.06 | 0.0053 | 0.018 | 0.189 | 0.091 | 0.083 | 0.0027 | 0.01 | 0.003 | 0 | 0 | 0 | 0.0059 | 0.0057 | 0.032 | 0.0031 | 0.0031 | 0.0104 | 0 | 450 | 0.8 | -61.30737
0.1 | 9.3 | 0.965 | 0.005 | 0.066 | 0.26 | 0.06 | 0.5 | 0.015 | 0.008 | 0.006 | 0 | 0 | 0.035 | 0 | 0.009 | 0.005 | 0.0047 | 0.005 | 0.007 | 0 | 343.80095 | 0.8 | -45.88668
0.11 | 8.9 | 2.01 | 0.01 | 0.06 | 0.23 | 0.21 | 0.44 | 0.0215 | 0.017 | 0.001 | 0 | 0.017 | 0.012 | 0 | 0 | 0.01 | 0.015 | 0.008 | 0.01 | 0.001 | 444.92334 | 0.8 | -28.85043
0.11 | 8.5 | 1.16 | 0 | 0.15 | 0.23 | 0 | 0.6 | 0.06 | 0 | 0 | 0 | 0 | 0 | 0 | 0 | 0 | 0.004 | 0.004 | 0.02 | 0 | 248.13457 | 0.8 | 17.25241
1 | 9.43 | 0.005 | 0.005 | 0.02 | 0.28 | 0.038 | 0.5 | 0.016 | 0.008 | 0.0059 | 0.001 | 0 | 0.007 | 1.1 | 0.009 | 0.005 | 0.004 | 0.002 | 0.007 | 0 | 450 | 0.8 | -10.44585
0.159 | 9.17 | 2.12 | 0.0077 | 0.011 | 0.314 | 0 | 0.042 | 0.0018 | 0.015 | 0 | 0 | 0.003 | 0.0017 | 0 | 0.011 | 0 | 0 | 0 | 0.001 | 0 | 456.26939 | 0.8 | -81.73548
0.159 | 9.17 | 2.12 | 0.0077 | 0.011 | 0.314 | 0 | 0.042 | 0.0018 | 0.015 | 0 | 0 | 0.003 | 0.0017 | 0 | 0.011 | 0 | 0 | 0 | 0.001 | 0 | 371.32906 | 0.8 | -22.63341
0.11 | 8.5 | 1.16 | 0 | 0.15 | 0.23 | 0 | 0.6 | 0.06 | 0 | 0 | 0 | 0 | 0 | 0 | 0 | 0 | 0.004 | 0.004 | 0.02 | 0 | 398.48516 | 0.8 | -41.84966
0.1 | 9 | 2 | 0 | 0.07 | 0.25 | 0 | 0 | 0 | 0 | 0 | 0 | 0 | 0 | 0 | 0 | 0 | 0 | 0 | 0 | 0 | 0 | 0 | -94
0.1 | 9.3 | 0.965 | 0.005 | 0.066 | 0.26 | 0.06 | 0.5 | 0.015 | 0.008 | 0.006 | 0 | 0 | 0.035 | 0 | 0.009 | 0.005 | 0.0047 | 0.005 | 0.007 | 0 | 294.94476 | 0.8 | 11.43909
0.12 | 8.93 | 1.07 | 0.0015 | 0.14 | 0.2 | 0.05 | 0.47 | 0.018 | 0.008 | 0.001 | 0 | 0 | 0.0036 | 0 | 0.0022 | 0.022 | 0.005 | 0.004 | 0.009 | 0 | 335 | 14.93536 | 106.78793
0.14 | 10.8 | 0 | 0.77 | 0 | 0.2 | 0.37 | 0.76 | 0.02 | 0.054 | 0.0085 | 0 | 0.01 | 0.015 | 0 | 0.16 | 0.92 | 0.005 | 0.004 | 0 | 0.059 | 291.10074 | 0.8 | 101.70699
1 | 9.43 | 0.005 | 0.005 | 0.02 | 0.28 | 0.038 | 0.5 | 0.016 | 0.008 | 0.0059 | 0.001 | 0 | 0.007 | 1.1 | 0.009 | 0.005 | 0.004 | 0.002 | 0.007 | 0 | 400 | 2.4 | 3.65053
0.1 | 9.3 | 0.965 | 0.005 | 0.066 | 0.26 | 0.06 | 0.5 | 0.015 | 0.008 | 0.006 | 0 | 0 | 0.035 | 0 | 0.009 | 0.005 | 0.0047 | 0.005 | 0.007 | 0 | 419.81325 | 0.8 | -57.99776
0.1 | 9.3 | 0.965 | 0.005 | 0.066 | 0.26 | 0.06 | 0.5 | 0.015 | 0.008 | 0.006 | 0 | 0 | 0.035 | 0 | 0.009 | 0.005 | 0.0047 | 0.005 | 0.007 | 0 | 450 | 2.4 | -13.62573
0.11 | 8.9 | 2.01 | 0.01 | 0.06 | 0.23 | 0.21 | 0.44 | 0.0215 | 0.017 | 0.001 | 0 | 0.017 | 0.012 | 0 | 0 | 0.01 | 0.015 | 0.008 | 0.01 | 0.001 | 300.77278 | 0.8 | -51.2963
0.11 | 8.9 | 2.01 | 0.01 | 0.06 | 0.23 | 0.21 | 0.44 | 0.0215 | 0.017 | 0.001 | 0 | 0.017 | 0.012 | 0 | 0 | 0.01 | 0.015 | 0.008 | 0.01 | 0.001 | 287.69073 | 0.8 | -49.52001
0.1 | 9.3 | 0.965 | 0.005 | 0.066 | 0.26 | 0.06 | 0.5 | 0.015 | 0.008 | 0.006 | 0 | 0 | 0.035 | 0 | 0.009 | 0.005 | 0.0047 | 0.005 | 0.007 | 0 | 398.85716 | 0.8 | -56.62517
0.159 | 9.17 | 2.12 | 0.0077 | 0.011 | 0.314 | 0 | 0.042 | 0.0018 | 0.015 | 0 | 0 | 0.003 | 0.0017 | 0 | 0.011 | 0 | 0 | 0 | 0.001 | 0 | 404.68519 | 0.8 | -38.70078
0.11 | 10.5 | 0 | 0.63 | 0 | 0.21 | 0.31 | 1.22 | 0.033 | 0.014 | 0.0072 | 0 | 0.003 | 0 | 0 | 0.21 | 0.6 | 0.004 | 0.003 | 0 | 0 | 407.7232 | 0.8 | 4.4954
0.1 | 9.3 | 0.965 | 0.005 | 0.066 | 0.26 | 0.06 | 0.5 | 0.015 | 0.008 | 0.006 | 0 | 0 | 0.035 | 0 | 0.009 | 0.005 | 0.0047 | 0.005 | 0.007 | 0 | 278.08069 | 0.8 | 16.36426
0.11 | 8.9 | 2.01 | 0.01 | 0.06 | 0.23 | 0.21 | 0.44 | 0.0215 | 0.017 | 0.001 | 0 | 0.017 | 0.012 | 0 | 0 | 0.01 | 0.015 | 0.008 | 0.01 | 0.001 | 322.78287 | 0.8 | -55.33332
0.11 | 10.5 | 0 | 0.63 | 0 | 0.21 | 0.31 | 1.22 | 0.033 | 0.014 | 0.0072 | 0 | 0.003 | 0 | 0 | 0.21 | 0.6 | 0.004 | 0.003 | 0 | 0 | 411.81522 | 0.8 | 1.508
0.09 | 7.7 | 2 | 0 | 0.02 | 0.16 | 0.011 | 0.16 | 0.008 | 0 | 0 | 0 | 0 | 0 | 0 | 0 | 0 | 0.002 | 0.002 | 0 | 0 | 0 | 0 | -82
0.159 | 9.17 | 2.12 | 0.0077 | 0.011 | 0.314 | 0 | 0.042 | 0.0018 | 0.015 | 0 | 0 | 0.003 | 0.0017 | 0 | 0.011 | 0 | 0 | 0 | 0.001 | 0 | 414.66723 | 0.8 | -46.77483
0.11 | 8.9 | 2.01 | 0.01 | 0.06 | 0.23 | 0.21 | 0.44 | 0.0215 | 0.017 | 0.001 | 0 | 0.017 | 0.012 | 0 | 0 | 0.01 | 0.015 | 0.008 | 0.01 | 0.001 | 350 | 2.4 | -60.64165
0.159 | 9.17 | 2.12 | 0.0077 | 0.011 | 0.314 | 0 | 0.042 | 0.0018 | 0.015 | 0 | 0 | 0.003 | 0.0017 | 0 | 0.011 | 0 | 0 | 0 | 0.001 | 0 | 327.61889 | 0.8 | -36.03634
0.14 | 10.8 | 0 | 0.77 | 0 | 0.2 | 0.37 | 0.76 | 0.02 | 0.054 | 0.0085 | 0 | 0.01 | 0.015 | 0 | 0.16 | 0.92 | 0.005 | 0.004 | 0 | 0.059 | 356.635 | 0.8 | 32.75459
0.11 | 10.5 | 0 | 0.63 | 0 | 0.21 | 0.31 | 1.22 | 0.033 | 0.014 | 0.0072 | 0 | 0.003 | 0 | 0 | 0.21 | 0.6 | 0.004 | 0.003 | 0 | 0 | 341.75494 | 0.8 | 106.38994
0.1 | 9.3 | 0.965 | 0.005 | 0.066 | 0.26 | 0.06 | 0.5 | 0.015 | 0.008 | 0.006 | 0 | 0 | 0.035 | 0 | 0.009 | 0.005 | 0.0047 | 0.005 | 0.007 | 0 | 300 | 0.2 | -39.84561
0.159 | 9.17 | 2.12 | 0.0077 | 0.011 | 0.314 | 0 | 0.042 | 0.0018 | 0.015 | 0 | 0 | 0.003 | 0.0017 | 0 | 0.011 | 0 | 0 | 0 | 0.001 | 0 | 433.8873 | 0.8 | -62.43849
0.11 | 10.5 | 0 | 0.63 | 0 | 0.21 | 0.31 | 1.22 | 0.033 | 0.014 | 0.0072 | 0 | 0.003 | 0 | 0 | 0.21 | 0.6 | 0.004 | 0.003 | 0 | 0 | 394.20715 | 0.8 | 14.50723
0.11 | 8.9 | 2.01 | 0.01 | 0.06 | 0.23 | 0.21 | 0.44 | 0.0215 | 0.017 | 0.001 | 0 | 0.017 | 0.012 | 0 | 0 | 0.01 | 0.015 | 0.008 | 0.01 | 0.001 | 243.67056 | 0.8 | -50.81186
0.11 | 8.9 | 2.01 | 0.01 | 0.06 | 0.23 | 0.21 | 0.44 | 0.0215 | 0.017 | 0.001 | 0 | 0.017 | 0.012 | 0 | 0 | 0.01 | 0.015 | 0.008 | 0.01 | 0.001 | 389.86713 | 0.8 | -45.88668
0.159 | 9.17 | 2.12 | 0.0077 | 0.011 | 0.314 | 0 | 0.042 | 0.0018 | 0.015 | 0 | 0 | 0.003 | 0.0017 | 0 | 0.011 | 0 | 0 | 0 | 0.001 | 0 | 436.98731 | 0.8 | -64.69923
1 | 9.43 | 0.005 | 0.005 | 0.02 | 0.28 | 0.038 | 0.5 | 0.016 | 0.008 | 0.0059 | 0.001 | 0 | 0.007 | 1.1 | 0.009 | 0.005 | 0.004 | 0.002 | 0.007 | 0 | 250 | 0.2 | -40.68157
0.11 | 10.5 | 0 | 0.63 | 0 | 0.21 | 0.31 | 1.22 | 0.033 | 0.014 | 0.0072 | 0 | 0.003 | 0 | 0 | 0.21 | 0.6 | 0.004 | 0.003 | 0 | 0 | 333.63291 | 0.8 | 112.284
0.1 | 9.3 | 0.965 | 0.005 | 0.066 | 0.26 | 0.06 | 0.5 | 0.015 | 0.008 | 0.006 | 0 | 0 | 0.035 | 0 | 0.009 | 0.005 | 0.0047 | 0.005 | 0.007 | 0 | 340.01893 | 0.8 | -41.84966
0.1 | 9.3 | 0.965 | 0.005 | 0.066 | 0.26 | 0.06 | 0.5 | 0.015 | 0.008 | 0.006 | 0 | 0 | 0.035 | 0 | 0.009 | 0.005 | 0.0047 | 0.005 | 0.007 | 0 | 442.50534 | 0.8 | -60.6622
0.11 | 8.9 | 2.01 | 0.01 | 0.06 | 0.23 | 0.21 | 0.44 | 0.0215 | 0.017 | 0.001 | 0 | 0.017 | 0.012 | 0 | 0 | 0.01 | 0.015 | 0.008 | 0.01 | 0.001 | 282.91671 | 0.8 | -49.52001
0.092 | 7.73 | 2.06 | 0.0053 | 0.018 | 0.189 | 0.091 | 0.083 | 0.0027 | 0.01 | 0.003 | 0 | 0 | 0 | 0.0059 | 0.0057 | 0.032 | 0.0031 | 0.0031 | 0.0104 | 0 | 300 | 0.8 | -24.80359
0.09 | 7.89 | 1.99 | 0.003 | 0.02 | 0.19 | 0.05 | 0.1 | 0.006 | 0.001 | 0.0002 | 0 | 0 | 0.01 | 0 | 0.004 | 0.02 | 0.003 | 0.001 | 0.004 | 0 | 335 | 31.82244 | 158.68757
1 | 9.43 | 0.005 | 0.005 | 0.02 | 0.28 | 0.038 | 0.5 | 0.016 | 0.008 | 0.0059 | 0.001 | 0 | 0.007 | 1.1 | 0.009 | 0.005 | 0.004 | 0.002 | 0.007 | 0 | 400 | 0.2 | -24.54223
0.11 | 8.9 | 2.01 | 0.01 | 0.06 | 0.23 | 0.21 | 0.44 | 0.0215 | 0.017 | 0.001 | 0 | 0.017 | 0.012 | 0 | 0 | 0.01 | 0.015 | 0.008 | 0.01 | 0.001 | 450 | 2.4 | -19.20034
0.092 | 7.73 | 2.06 | 0.0053 | 0.018 | 0.189 | 0.091 | 0.083 | 0.0027 | 0.01 | 0.003 | 0 | 0 | 0 | 0.0059 | 0.0057 | 0.032 | 0.0031 | 0.0031 | 0.0104 | 0 | 300 | 0.2 | -54.94612
0.1 | 2.25 | 0 | 0 | 0 | 0.25 | 0 | 0 | 0 | 0 | 0 | 0 | 0 | 0 | 0 | 0 | 0 | 0 | 0 | 0 | 0 | 365 | 22.5 | 349
0.11 | 10.5 | 0 | 0.63 | 0 | 0.21 | 0.31 | 1.22 | 0.033 | 0.014 | 0.0072 | 0 | 0.003 | 0 | 0 | 0.21 | 0.6 | 0.004 | 0.003 | 0 | 0 | 349.87697 | 0.8 | 99.9307
0.14 | 10.8 | 0 | 0.77 | 0 | 0.2 | 0.37 | 0.76 | 0.02 | 0.054 | 0.0085 | 0 | 0.01 | 0.015 | 0 | 0.16 | 0.92 | 0.005 | 0.004 | 0 | 0.059 | 316.89284 | 0.8 | 76.91965
0.092 | 7.73 | 2.06 | 0.0053 | 0.018 | 0.189 | 0.091 | 0.083 | 0.0027 | 0.01 | 0.003 | 0 | 0 | 0 | 0.0059 | 0.0057 | 0.032 | 0.0031 | 0.0031 | 0.0104 | 0 | 339.64693 | 0.8 | -36.03634
0.1 | 9 | 2 | 0 | 0.07 | 0.25 | 0 | 0 | 0 | 0 | 0 | 0 | 0 | 0 | 0 | 0 | 2 | 0 | 0 | 0 | 0 | 400 | 11 | 21
0.092 | 7.73 | 2.06 | 0.0053 | 0.018 | 0.189 | 0.091 | 0.083 | 0.0027 | 0.01 | 0.003 | 0 | 0 | 0 | 0.0059 | 0.0057 | 0.032 | 0.0031 | 0.0031 | 0.0104 | 0 | 319.00085 | 0.8 | -27.55858
0.11 | 10.5 | 0 | 0.63 | 0 | 0.21 | 0.31 | 1.22 | 0.033 | 0.014 | 0.0072 | 0 | 0.003 | 0 | 0 | 0.21 | 0.6 | 0.004 | 0.003 | 0 | 0 | 360.72702 | 0.8 | 81.11816
0.09 | 7.89 | 1.99 | 0.003 | 0.02 | 0.19 | 0.05 | 0.1 | 0.006 | 0.001 | 0.0002 | 0 | 0 | 0.01 | 0 | 0.004 | 0.02 | 0.003 | 0.001 | 0.004 | 0 | 335 | 36.87835 | 163.45541
0.14 | 10.8 | 0 | 0.77 | 0 | 0.2 | 0.37 | 0.76 | 0.02 | 0.054 | 0.0085 | 0 | 0.01 | 0.015 | 0 | 0.16 | 0.92 | 0.005 | 0.004 | 0 | 0.059 | 257.68261 | 0.8 | 138.20171
0.14 | 10.8 | 0 | 0.77 | 0 | 0.2 | 0.37 | 0.76 | 0.02 | 0.054 | 0.0085 | 0 | 0.01 | 0.015 | 0 | 0.16 | 0.92 | 0.005 | 0.004 | 0 | 0.059 | 300 | 2.4 | 204.53351
1 | 9.43 | 0.005 | 0.005 | 0.02 | 0.28 | 0.038 | 0.5 | 0.016 | 0.008 | 0.0059 | 0.001 | 0 | 0.007 | 1.1 | 0.009 | 0.005 | 0.004 | 0.002 | 0.007 | 0 | 250 | 0.8 | 23.36504
0.14 | 10.8 | 0 | 0.77 | 0 | 0.2 | 0.37 | 0.76 | 0.02 | 0.054 | 0.0085 | 0 | 0.01 | 0.015 | 0 | 0.16 | 0.92 | 0.005 | 0.004 | 0 | 0.059 | 263.51063 | 0.8 | 131.17729
0.12 | 8.93 | 1.07 | 0.0015 | 0.14 | 0.2 | 0.05 | 0.47 | 0.018 | 0.008 | 0.001 | 0 | 0 | 0.0036 | 0 | 0.0022 | 0.022 | 0.005 | 0.004 | 0.009 | 0 | 335 | 62.65157 | 152.70433
0.14 | 10.8 | 0 | 0.77 | 0 | 0.2 | 0.37 | 0.76 | 0.02 | 0.054 | 0.0085 | 0 | 0.01 | 0.015 | 0 | 0.16 | 0.92 | 0.005 | 0.004 | 0 | 0.059 | 281.1807 | 0.8 | 113.49511
0.1 | 2.25 | 1 | 0 | 0 | 0.25 | 0 | 0 | 0 | 0 | 0 | 0 | 0 | 0 | 0 | 0 | 0 | 0 | 0 | 0 | 0 | 0 | 0 | -28
0.14 | 10.8 | 0 | 0.77 | 0 | 0.2 | 0.37 | 0.76 | 0.02 | 0.054 | 0.0085 | 0 | 0.01 | 0.015 | 0 | 0.16 | 0.92 | 0.005 | 0.004 | 0 | 0.059 | 350 | 0.2 | 14.77003
0.11 | 10.5 | 0 | 0.63 | 0 | 0.21 | 0.31 | 1.22 | 0.033 | 0.014 | 0.0072 | 0 | 0.003 | 0 | 0 | 0.21 | 0.6 | 0.004 | 0.003 | 0 | 0 | 286.57473 | 0.8 | 131.17729
0.1 | 9.3 | 0.965 | 0.005 | 0.066 | 0.26 | 0.06 | 0.5 | 0.015 | 0.008 | 0.006 | 0 | 0 | 0.035 | 0 | 0.009 | 0.005 | 0.0047 | 0.005 | 0.007 | 0 | 331.4009 | 0.8 | -28.85043
0.14 | 10.8 | 0 | 0.77 | 0 | 0.2 | 0.37 | 0.76 | 0.02 | 0.054 | 0.0085 | 0 | 0.01 | 0.015 | 0 | 0.16 | 0.92 | 0.005 | 0.004 | 0 | 0.059 | 342.62294 | 0.8 | 48.09529
0.14 | 10.8 | 0 | 0.77 | 0 | 0.2 | 0.37 | 0.76 | 0.02 | 0.054 | 0.0085 | 0 | 0.01 | 0.015 | 0 | 0.16 | 0.92 | 0.005 | 0.004 | 0 | 0.059 | 300 | 0.2 | 39.04859
0.14 | 10.8 | 0 | 0.77 | 0 | 0.2 | 0.37 | 0.76 | 0.02 | 0.054 | 0.0085 | 0 | 0.01 | 0.015 | 0 | 0.16 | 0.92 | 0.005 | 0.004 | 0 | 0.059 | 350 | 2.4 | 99.23338
0.12 | 8.93 | 1.07 | 0.0015 | 0.14 | 0.2 | 0.05 | 0.47 | 0.018 | 0.008 | 0.001 | 0 | 0 | 0.0036 | 0 | 0.0022 | 0.022 | 0.005 | 0.004 | 0.009 | 0 | 335 | 2.03172 | -1.73231
0.1 | 9.3 | 0.965 | 0.005 | 0.066 | 0.26 | 0.06 | 0.5 | 0.015 | 0.008 | 0.006 | 0 | 0 | 0.035 | 0 | 0.009 | 0.005 | 0.0047 | 0.005 | 0.007 | 0 | 350 | 2.4 | -28.51862
0.092 | 7.73 | 2.06 | 0.0053 | 0.018 | 0.189 | 0.091 | 0.083 | 0.0027 | 0.01 | 0.003 | 0 | 0 | 0 | 0.0059 | 0.0057 | 0.032 | 0.0031 | 0.0031 | 0.0104 | 0 | 411.56721 | 0.8 | -57.51332
0.1 | 12 | 2 | 0 | 0 | 0.25 | 0 | 0 | 0 | 0 | 0 | 0 | 0 | 0 | 0 | 0 | 0 | 0 | 0 | 0 | 0 | 365 | 20.8 | 128
0.1 | 9.3 | 0.965 | 0.005 | 0.066 | 0.26 | 0.06 | 0.5 | 0.015 | 0.008 | 0.006 | 0 | 0 | 0.035 | 0 | 0.009 | 0.005 | 0.0047 | 0.005 | 0.007 | 0 | 281.86271 | 0.8 | 15.87982
0.11 | 10.5 | 0 | 0.63 | 0 | 0.21 | 0.31 | 1.22 | 0.033 | 0.014 | 0.0072 | 0 | 0.003 | 0 | 0 | 0.21 | 0.6 | 0.004 | 0.003 | 0 | 0 | 377.03308 | 0.8 | 46.88418
0.1 | 9.3 | 0.965 | 0.005 | 0.066 | 0.26 | 0.06 | 0.5 | 0.015 | 0.008 | 0.006 | 0 | 0 | 0.035 | 0 | 0.009 | 0.005 | 0.0047 | 0.005 | 0.007 | 0 | 415.34923 | 0.8 | -56.62517
0.11 | 8.9 | 2.01 | 0.01 | 0.06 | 0.23 | 0.21 | 0.44 | 0.0215 | 0.017 | 0.001 | 0 | 0.017 | 0.012 | 0 | 0 | 0.01 | 0.015 | 0.008 | 0.01 | 0.001 | 336.23692 | 0.8 | -59.77405
0.092 | 7.73 | 2.06 | 0.0053 | 0.018 | 0.189 | 0.091 | 0.083 | 0.0027 | 0.01 | 0.003 | 0 | 0 | 0 | 0.0059 | 0.0057 | 0.032 | 0.0031 | 0.0031 | 0.0104 | 0 | 404.99519 | 0.8 | -54.84888
0.11 | 10.5 | 0 | 0.63 | 0 | 0.21 | 0.31 | 1.22 | 0.033 | 0.014 | 0.0072 | 0 | 0.003 | 0 | 0 | 0.21 | 0.6 | 0.004 | 0.003 | 0 | 0 | 302.44679 | 0.8 | 125.28323
0.11 | 10.5 | 0 | 0.63 | 0 | 0.21 | 0.31 | 1.22 | 0.033 | 0.014 | 0.0072 | 0 | 0.003 | 0 | 0 | 0.21 | 0.6 | 0.004 | 0.003 | 0 | 0 | 325.44888 | 0.8 | 117.61288
0.1 | 9.94 | 0 | 0.59 | 0 | 0.22 | 0.14 | 0.79 | 0.023 | 0.02 | 0.007 | 0 | 0.01 | 0.01 | 0 | 0.14 | 0.66 | 0.006 | 0.007 | 0 | 0.034 | 300 | 0.8 | 68.15844
0.092 | 7.73 | 2.06 | 0.0053 | 0.018 | 0.189 | 0.091 | 0.083 | 0.0027 | 0.01 | 0.003 | 0 | 0 | 0 | 0.0059 | 0.0057 | 0.032 | 0.0031 | 0.0031 | 0.0104 | 0 | 345.16495 | 0.8 | -36.03634
0.11 | 8.9 | 2.01 | 0.01 | 0.06 | 0.23 | 0.21 | 0.44 | 0.0215 | 0.017 | 0.001 | 0 | 0.017 | 0.012 | 0 | 0 | 0.01 | 0.015 | 0.008 | 0.01 | 0.001 | 250 | 0.8 | -57.13667
0.14 | 10.8 | 0 | 0.77 | 0 | 0.2 | 0.37 | 0.76 | 0.02 | 0.054 | 0.0085 | 0 | 0.01 | 0.015 | 0 | 0.16 | 0.92 | 0.005 | 0.004 | 0 | 0.059 | 450 | 0.8 | -25.78726
0.11 | 10.5 | 0 | 0.63 | 0 | 0.21 | 0.31 | 1.22 | 0.033 | 0.014 | 0.0072 | 0 | 0.003 | 0 | 0 | 0.21 | 0.6 | 0.004 | 0.003 | 0 | 0 | 355.767 | 0.8 | 91.12999
0.14 | 10.8 | 0 | 0.77 | 0 | 0.2 | 0.37 | 0.76 | 0.02 | 0.054 | 0.0085 | 0 | 0.01 | 0.015 | 0 | 0.16 | 0.92 | 0.005 | 0.004 | 0 | 0.059 | 259.91462 | 0.8 | 133.51876
0.1 | 7.5 | 2 | 0 | 0.04 | 0.2 | 0 | 0 | 0 | 0 | 0.0034 | 0 | 0 | 0 | 0 | 0 | 0 | 0 | 0 | 0 | 0 | 300 | 10 | 56
0.11 | 10.5 | 0 | 0.63 | 0 | 0.21 | 0.31 | 1.22 | 0.033 | 0.014 | 0.0072 | 0 | 0.003 | 0 | 0 | 0.21 | 0.6 | 0.004 | 0.003 | 0 | 0 | 256.75261 | 0.8 | 143.53059
0.09 | 7.89 | 1.99 | 0.003 | 0.02 | 0.19 | 0.05 | 0.1 | 0.006 | 0.001 | 0.0002 | 0 | 0 | 0.01 | 0 | 0.004 | 0.02 | 0.003 | 0.001 | 0.004 | 0 | 335 | 14.78215 | 124.17253
0.14 | 10.8 | 0 | 0.77 | 0 | 0.2 | 0.37 | 0.76 | 0.02 | 0.054 | 0.0085 | 0 | 0.01 | 0.015 | 0 | 0.16 | 0.92 | 0.005 | 0.004 | 0 | 0.059 | 441.20333 | 0.8 | -24.97489
0.11 | 10.5 | 0 | 0.63 | 0 | 0.21 | 0.31 | 1.22 | 0.033 | 0.014 | 0.0072 | 0 | 0.003 | 0 | 0 | 0.21 | 0.6 | 0.004 | 0.003 | 0 | 0 | 370.64705 | 0.8 | 59.8834
0.1 | 9.3 | 0.965 | 0.005 | 0.066 | 0.26 | 0.06 | 0.5 | 0.015 | 0.008 | 0.006 | 0 | 0 | 0.035 | 0 | 0.009 | 0.005 | 0.0047 | 0.005 | 0.007 | 0 | 300 | 0.8 | 10.39168
0.11 | 8.5 | 1.16 | 0 | 0.15 | 0.23 | 0 | 0.6 | 0.06 | 0 | 0 | 0 | 0 | 0 | 0 | 0 | 0 | 0.004 | 0.004 | 0.02 | 0 | 432.8953 | 0.8 | -55.73703
0.09 | 7.89 | 1.99 | 0.003 | 0.02 | 0.19 | 0.05 | 0.1 | 0.006 | 0.001 | 0.0002 | 0 | 0 | 0.01 | 0 | 0.004 | 0.02 | 0.003 | 0.001 | 0.004 | 0 | 335 | 0.5507 | -30.78235
0.159 | 9.17 | 2.12 | 0.0077 | 0.011 | 0.314 | 0 | 0.042 | 0.0018 | 0.015 | 0 | 0 | 0.003 | 0.0017 | 0 | 0.011 | 0 | 0 | 0 | 0.001 | 0 | 308.33681 | 0.8 | -46.77483
0.14 | 10.8 | 0 | 0.77 | 0 | 0.2 | 0.37 | 0.76 | 0.02 | 0.054 | 0.0085 | 0 | 0.01 | 0.015 | 0 | 0.16 | 0.92 | 0.005 | 0.004 | 0 | 0.059 | 253.15659 | 0.8 | 141.18911
0.159 | 9.17 | 2.12 | 0.0077 | 0.011 | 0.314 | 0 | 0.042 | 0.0018 | 0.015 | 0 | 0 | 0.003 | 0.0017 | 0 | 0.011 | 0 | 0 | 0 | 0.001 | 0 | 390.92113 | 0.8 | -31.11117
0.11 | 8.9 | 2.01 | 0.01 | 0.06 | 0.23 | 0.21 | 0.44 | 0.0215 | 0.017 | 0.001 | 0 | 0.017 | 0.012 | 0 | 0 | 0.01 | 0.015 | 0.008 | 0.01 | 0.001 | 262.27063 | 0.8 | -49.92371
0.1 | 9.3 | 0.965 | 0.005 | 0.066 | 0.26 | 0.06 | 0.5 | 0.015 | 0.008 | 0.006 | 0 | 0 | 0.035 | 0 | 0.009 | 0.005 | 0.0047 | 0.005 | 0.007 | 0 | 356.511 | 0.8 | -49.92371
0.1 | 9.3 | 0.965 | 0.005 | 0.066 | 0.26 | 0.06 | 0.5 | 0.015 | 0.008 | 0.006 | 0 | 0 | 0.035 | 0 | 0.009 | 0.005 | 0.0047 | 0.005 | 0.007 | 0 | 259.85262 | 0.8 | 23.06572
0.11 | 8.5 | 1.16 | 0 | 0.15 | 0.23 | 0 | 0.6 | 0.06 | 0 | 0 | 0 | 0 | 0 | 0 | 0 | 0 | 0.004 | 0.004 | 0.02 | 0 | 258.48862 | 0.8 | 14.58797
0.11 | 8.5 | 1.16 | 0 | 0.15 | 0.23 | 0 | 0.6 | 0.06 | 0 | 0 | 0 | 0 | 0 | 0 | 0 | 0 | 0.004 | 0.004 | 0.02 | 0 | 383.3571 | 0.8 | -36.92449
0.11 | 8.5 | 1.16 | 0 | 0.15 | 0.23 | 0 | 0.6 | 0.06 | 0 | 0 | 0 | 0 | 0 | 0 | 0 | 0 | 0.004 | 0.004 | 0.02 | 0 | 346.52896 | 0.8 | -21.26082
0.1 | 9.3 | 0.965 | 0.005 | 0.066 | 0.26 | 0.06 | 0.5 | 0.015 | 0.008 | 0.006 | 0 | 0 | 0.035 | 0 | 0.009 | 0.005 | 0.0047 | 0.005 | 0.007 | 0 | 308.33681 | 0.8 | 2.88059
0.11 | 10.5 | 0 | 0.63 | 0 | 0.21 | 0.31 | 1.22 | 0.033 | 0.014 | 0.0072 | 0 | 0.003 | 0 | 0 | 0.21 | 0.6 | 0.004 | 0.003 | 0 | 0 | 392.84314 | 0.8 | 18.625
0.11 | 8.9 | 2.01 | 0.01 | 0.06 | 0.23 | 0.21 | 0.44 | 0.0215 | 0.017 | 0.001 | 0 | 0.017 | 0.012 | 0 | 0 | 0.01 | 0.015 | 0.008 | 0.01 | 0.001 | 250 | 2.4 | -7.96377
0.1 | 9.94 | 0 | 0.59 | 0 | 0.22 | 0.14 | 0.79 | 0.023 | 0.02 | 0.007 | 0 | 0.01 | 0.01 | 0 | 0.14 | 0.66 | 0.006 | 0.007 | 0 | 0.034 | 250 | 2.4 | 198.93615
0.092 | 7.73 | 2.06 | 0.0053 | 0.018 | 0.189 | 0.091 | 0.083 | 0.0027 | 0.01 | 0.003 | 0 | 0 | 0 | 0.0059 | 0.0057 | 0.032 | 0.0031 | 0.0031 | 0.0104 | 0 | 328.67289 | 0.8 | -33.3719
0.159 | 9.17 | 2.12 | 0.0077 | 0.011 | 0.314 | 0 | 0.042 | 0.0018 | 0.015 | 0 | 0 | 0.003 | 0.0017 | 0 | 0.011 | 0 | 0 | 0 | 0.001 | 0 | 430.10529 | 0.8 | -59.77405
0.159 | 9.17 | 2.12 | 0.0077 | 0.011 | 0.314 | 0 | 0.042 | 0.0018 | 0.015 | 0 | 0 | 0.003 | 0.0017 | 0 | 0.011 | 0 | 0 | 0 | 0.001 | 0 | 251.23459 | 0.8 | -36.52078
0.11 | 8.9 | 2.01 | 0.01 | 0.06 | 0.23 | 0.21 | 0.44 | 0.0215 | 0.017 | 0.001 | 0 | 0.017 | 0.012 | 0 | 0 | 0.01 | 0.015 | 0.008 | 0.01 | 0.001 | 248.13457 | 0.8 | -50.81186
1 | 9.43 | 0.005 | 0.005 | 0.02 | 0.28 | 0.038 | 0.5 | 0.016 | 0.008 | 0.0059 | 0.001 | 0 | 0.007 | 1.1 | 0.009 | 0.005 | 0.004 | 0.002 | 0.007 | 0 | 300 | 2.4 | 52.98787
1 | 9.43 | 0.005 | 0.005 | 0.02 | 0.28 | 0.038 | 0.5 | 0.016 | 0.008 | 0.0059 | 0.001 | 0 | 0.007 | 1.1 | 0.009 | 0.005 | 0.004 | 0.002 | 0.007 | 0 | 350 | 0.8 | 19.17698
0.1 | 9.3 | 0.965 | 0.005 | 0.066 | 0.26 | 0.06 | 0.5 | 0.015 | 0.008 | 0.006 | 0 | 0 | 0.035 | 0 | 0.009 | 0.005 | 0.0047 | 0.005 | 0.007 | 0 | 328.67289 | 0.8 | -23.92526
0.11 | 8.5 | 1.16 | 0 | 0.15 | 0.23 | 0 | 0.6 | 0.06 | 0 | 0 | 0 | 0 | 0 | 0 | 0 | 0 | 0.004 | 0.004 | 0.02 | 0 | 412.93122 | 0.8 | -47.25927
0.092 | 7.73 | 2.06 | 0.0053 | 0.018 | 0.189 | 0.091 | 0.083 | 0.0027 | 0.01 | 0.003 | 0 | 0 | 0 | 0.0059 | 0.0057 | 0.032 | 0.0031 | 0.0031 | 0.0104 | 0 | 400 | 2.4 | -24.80359
0.092 | 7.73 | 2.06 | 0.0053 | 0.018 | 0.189 | 0.091 | 0.083 | 0.0027 | 0.01 | 0.003 | 0 | 0 | 0 | 0.0059 | 0.0057 | 0.032 | 0.0031 | 0.0031 | 0.0104 | 0 | 245.03456 | 0.8 | -4.22457
0.14 | 10.8 | 0 | 0.77 | 0 | 0.2 | 0.37 | 0.76 | 0.02 | 0.054 | 0.0085 | 0 | 0.01 | 0.015 | 0 | 0.16 | 0.92 | 0.005 | 0.004 | 0 | 0.059 | 249.49858 | 0.8 | 144.74169
0.11 | 8.9 | 2.01 | 0.01 | 0.06 | 0.23 | 0.21 | 0.44 | 0.0215 | 0.017 | 0.001 | 0 | 0.017 | 0.012 | 0 | 0 | 0.01 | 0.015 | 0.008 | 0.01 | 0.001 | 316.95484 | 0.8 | -53.47629
0.1 | 7.5 | 2 | 0 | 0.04 | 0.2 | 0 | 0 | 0 | 0 | 0.0034 | 0 | 0 | 0 | 0 | 0 | 0 | 0 | 0 | 0 | 0 | 400 | 12 | 14
0.09 | 7.7 | 2 | 0 | 0.02 | 0.16 | 0.011 | 0.16 | 0.008 | 0 | 0 | 0 | 0 | 0 | 0 | 0 | 0 | 0.002 | 0.002 | 0 | 0 | 400 | 11 | 64
0.11 | 8.9 | 2.01 | 0.01 | 0.06 | 0.23 | 0.21 | 0.44 | 0.0215 | 0.017 | 0.001 | 0 | 0.017 | 0.012 | 0 | 0 | 0.01 | 0.015 | 0.008 | 0.01 | 0.001 | 330.7189 | 0.8 | -56.22147
0.1 | 9 | 2 | 0 | 0.07 | 0.25 | 0 | 0 | 0 | 0 | 0 | 0 | 0 | 0 | 0 | 0 | 0 | 0 | 0 | 0 | 0 | 0 | 0 | -88
0.159 | 9.17 | 2.12 | 0.0077 | 0.011 | 0.314 | 0 | 0.042 | 0.0018 | 0.015 | 0 | 0 | 0.003 | 0.0017 | 0 | 0.011 | 0 | 0 | 0 | 0.001 | 0 | 447.65136 | 0.8 | -73.17698
0.092 | 7.73 | 2.06 | 0.0053 | 0.018 | 0.189 | 0.091 | 0.083 | 0.0027 | 0.01 | 0.003 | 0 | 0 | 0 | 0.0059 | 0.0057 | 0.032 | 0.0031 | 0.0031 | 0.0104 | 0 | 357.193 | 0.8 | -41.44595
0.1 | 2.25 | 2 | 0 | 0 | 0 | 0 | 0 | 0 | 0 | 0 | 0 | 0 | 0 | 0 | 0 | 0 | 0 | 0 | 0 | 0 | 0 | 0 | -19
0.092 | 7.73 | 2.06 | 0.0053 | 0.018 | 0.189 | 0.091 | 0.083 | 0.0027 | 0.01 | 0.003 | 0 | 0 | 0 | 0.0059 | 0.0057 | 0.032 | 0.0031 | 0.0031 | 0.0104 | 0 | 282.54471 | 0.8 | -17.2238
0.1 | 9.3 | 0.965 | 0.005 | 0.066 | 0.26 | 0.06 | 0.5 | 0.015 | 0.008 | 0.006 | 0 | 0 | 0.035 | 0 | 0.009 | 0.005 | 0.0047 | 0.005 | 0.007 | 0 | 312.11883 | 0.8 | -0.67199
0.159 | 9.17 | 2.12 | 0.0077 | 0.011 | 0.314 | 0 | 0.042 | 0.0018 | 0.015 | 0 | 0 | 0.003 | 0.0017 | 0 | 0.011 | 0 | 0 | 0 | 0.001 | 0 | 439.77732 | 0.8 | -67.36366
0.14 | 10.8 | 0 | 0.77 | 0 | 0.2 | 0.37 | 0.76 | 0.02 | 0.054 | 0.0085 | 0 | 0.01 | 0.015 | 0 | 0.16 | 0.92 | 0.005 | 0.004 | 0 | 0.059 | 295.19276 | 0.8 | 96.37812
0.092 | 7.73 | 2.06 | 0.0053 | 0.018 | 0.189 | 0.091 | 0.083 | 0.0027 | 0.01 | 0.003 | 0 | 0 | 0 | 0.0059 | 0.0057 | 0.032 | 0.0031 | 0.0031 | 0.0104 | 0 | 293.20875 | 0.8 | -19.88823
0.159 | 9.17 | 2.12 | 0.0077 | 0.011 | 0.314 | 0 | 0.042 | 0.0018 | 0.015 | 0 | 0 | 0.003 | 0.0017 | 0 | 0.011 | 0 | 0 | 0 | 0.001 | 0 | 293.58075 | 0.8 | -49.52001
0.11 | 8.5 | 1.16 | 0 | 0.15 | 0.23 | 0 | 0.6 | 0.06 | 0 | 0 | 0 | 0 | 0 | 0 | 0 | 0 | 0.004 | 0.004 | 0.02 | 0 | 446.65935 | 0.8 | -60.6622
0.11 | 8.5 | 1.16 | 0 | 0.15 | 0.23 | 0 | 0.6 | 0.06 | 0 | 0 | 0 | 0 | 0 | 0 | 0 | 0 | 0.004 | 0.004 | 0.02 | 0 | 366.49304 | 0.8 | -28.85043
0.11 | 8.9 | 2.01 | 0.01 | 0.06 | 0.23 | 0.21 | 0.44 | 0.0215 | 0.017 | 0.001 | 0 | 0.017 | 0.012 | 0 | 0 | 0.01 | 0.015 | 0.008 | 0.01 | 0.001 | 384.34911 | 0.8 | -49.03556
0.14 | 10.8 | 0 | 0.77 | 0 | 0.2 | 0.37 | 0.76 | 0.02 | 0.054 | 0.0085 | 0 | 0.01 | 0.015 | 0 | 0.16 | 0.92 | 0.005 | 0.004 | 0 | 0.059 | 250 | 0.8 | 143.69757
0.1 | 9.3 | 0.965 | 0.005 | 0.066 | 0.26 | 0.06 | 0.5 | 0.015 | 0.008 | 0.006 | 0 | 0 | 0.035 | 0 | 0.009 | 0.005 | 0.0047 | 0.005 | 0.007 | 0 | 428.05928 | 0.8 | -58.88591
0.1 | 12 | 2 | 0 | 0 | 0.25 | 0 | 0 | 0 | 0 | 0 | 0 | 0 | 0 | 0 | 0 | 0 | 0 | 0 | 0 | 0 | 365 | 15.4 | 125
0.11 | 8.5 | 1.16 | 0 | 0.15 | 0.23 | 0 | 0.6 | 0.06 | 0 | 0 | 0 | 0 | 0 | 0 | 0 | 0 | 0.004 | 0.004 | 0.02 | 0 | 337.91093 | 0.8 | -17.70824
0.092 | 7.73 | 2.06 | 0.0053 | 0.018 | 0.189 | 0.091 | 0.083 | 0.0027 | 0.01 | 0.003 | 0 | 0 | 0 | 0.0059 | 0.0057 | 0.032 | 0.0031 | 0.0031 | 0.0104 | 0 | 250 | 0.8 | -5.62197
0.092 | 7.73 | 2.06 | 0.0053 | 0.018 | 0.189 | 0.091 | 0.083 | 0.0027 | 0.01 | 0.003 | 0 | 0 | 0 | 0.0059 | 0.0057 | 0.032 | 0.0031 | 0.0031 | 0.0104 | 0 | 392.65714 | 0.8 | -51.7
0.11 | 8.9 | 2.01 | 0.01 | 0.06 | 0.23 | 0.21 | 0.44 | 0.0215 | 0.017 | 0.001 | 0 | 0.017 | 0.012 | 0 | 0 | 0.01 | 0.015 | 0.008 | 0.01 | 0.001 | 343.80095 | 0.8 | -60.6622
0.14 | 10.8 | 0 | 0.77 | 0 | 0.2 | 0.37 | 0.76 | 0.02 | 0.054 | 0.0085 | 0 | 0.01 | 0.015 | 0 | 0.16 | 0.92 | 0.005 | 0.004 | 0 | 0.059 | 271.69467 | 0.8 | 122.94175
0.1 | 9.3 | 0.965 | 0.005 | 0.066 | 0.26 | 0.06 | 0.5 | 0.015 | 0.008 | 0.006 | 0 | 0 | 0.035 | 0 | 0.009 | 0.005 | 0.0047 | 0.005 | 0.007 | 0 | 273.92668 | 0.8 | 19.0287
0.1 | 2.25 | 1 | 0 | 0 | 0.25 | 0 | 0 | 0 | 0 | 0 | 0 | 0 | 0 | 0 | 0 | 0 | 0 | 0 | 0 | 0 | 365 | 16.2 | 238
0.11 | 10.5 | 0 | 0.63 | 0 | 0.21 | 0.31 | 1.22 | 0.033 | 0.014 | 0.0072 | 0 | 0.003 | 0 | 0 | 0.21 | 0.6 | 0.004 | 0.003 | 0 | 0 | 381.9931 | 0.8 | 39.21383
0.159 | 9.17 | 2.12 | 0.0077 | 0.011 | 0.314 | 0 | 0.042 | 0.0018 | 0.015 | 0 | 0 | 0.003 | 0.0017 | 0 | 0.011 | 0 | 0 | 0 | 0.001 | 0 | 296.99077 | 0.8 | -49.52001
0.11 | 10.5 | 0 | 0.63 | 0 | 0.21 | 0.31 | 1.22 | 0.033 | 0.014 | 0.0072 | 0 | 0.003 | 0 | 0 | 0.21 | 0.6 | 0.004 | 0.003 | 0 | 0 | 375.17307 | 0.8 | 52.21305
0.11 | 10.5 | 0 | 0.63 | 0 | 0.21 | 0.31 | 1.22 | 0.033 | 0.014 | 0.0072 | 0 | 0.003 | 0 | 0 | 0.21 | 0.6 | 0.004 | 0.003 | 0 | 0 | 358.49501 | 0.8 | 85.80111
0.09 | 7.89 | 1.99 | 0.003 | 0.02 | 0.19 | 0.05 | 0.1 | 0.006 | 0.001 | 0.0002 | 0 | 0 | 0.01 | 0 | 0.004 | 0.02 | 0.003 | 0.001 | 0.004 | 0 | 335 | 43.5004 | 167.70501
0.098 | 8.71 | 0.021 | 2.17 | 0.01 | 0.06 | 0.19 | 0.38 | 0.016 | 0.01 | 0.001 | 0 | 0 | 0.001 | 0 | 0.23 | 0.02 | 0.014 | 0.003 | 0 | 0 | 400 | 11 | -15
0.14 | 10.8 | 0 | 0.77 | 0 | 0.2 | 0.37 | 0.76 | 0.02 | 0.054 | 0.0085 | 0 | 0.01 | 0.015 | 0 | 0.16 | 0.92 | 0.005 | 0.004 | 0 | 0.059 | 450 | 2.4 | -25.78726
0.09 | 7.89 | 1.99 | 0.003 | 0.02 | 0.19 | 0.05 | 0.1 | 0.006 | 0.001 | 0.0002 | 0 | 0 | 0.01 | 0 | 0.004 | 0.02 | 0.003 | 0.001 | 0.004 | 0 | 335 | 2.18493 | 20.42014
0.159 | 9.17 | 2.12 | 0.0077 | 0.011 | 0.314 | 0 | 0.042 | 0.0018 | 0.015 | 0 | 0 | 0.003 | 0.0017 | 0 | 0.011 | 0 | 0 | 0 | 0.001 | 0 | 305.2368 | 0.8 | -47.66298
0.14 | 10.8 | 0 | 0.77 | 0 | 0.2 | 0.37 | 0.76 | 0.02 | 0.054 | 0.0085 | 0 | 0.01 | 0.015 | 0 | 0.16 | 0.92 | 0.005 | 0.004 | 0 | 0.059 | 329.10689 | 0.8 | 62.79006
0.11 | 8.5 | 1.16 | 0 | 0.15 | 0.23 | 0 | 0.6 | 0.06 | 0 | 0 | 0 | 0 | 0 | 0 | 0 | 0 | 0.004 | 0.004 | 0.02 | 0 | 271.19866 | 0.8 | 9.17835
0.1 | 9.3 | 0.965 | 0.005 | 0.066 | 0.26 | 0.06 | 0.5 | 0.015 | 0.008 | 0.006 | 0 | 0 | 0.035 | 0 | 0.009 | 0.005 | 0.0047 | 0.005 | 0.007 | 0 | 244.35256 | 0.8 | 26.61831
0.11 | 8.5 | 1.16 | 0 | 0.15 | 0.23 | 0 | 0.6 | 0.06 | 0 | 0 | 0 | 0 | 0 | 0 | 0 | 0 | 0.004 | 0.004 | 0.02 | 0 | 408.7772 | 0.8 | -44.51409
0.092 | 7.73 | 2.06 | 0.0053 | 0.018 | 0.189 | 0.091 | 0.083 | 0.0027 | 0.01 | 0.003 | 0 | 0 | 0 | 0.0059 | 0.0057 | 0.032 | 0.0031 | 0.0031 | 0.0104 | 0 | 300 | 2.4 | -14.52772
0.09 | 7.89 | 1.99 | 0.003 | 0.02 | 0.19 | 0.05 | 0.1 | 0.006 | 0.001 | 0.0002 | 0 | 0 | 0.01 | 0 | 0.004 | 0.02 | 0.003 | 0.001 | 0.004 | 0 | 335 | 0.15916 | -56.38359
0.11 | 8.9 | 2.01 | 0.01 | 0.06 | 0.23 | 0.21 | 0.44 | 0.0215 | 0.017 | 0.001 | 0 | 0.017 | 0.012 | 0 | 0 | 0.01 | 0.015 | 0.008 | 0.01 | 0.001 | 300 | 0.8 | -45.90009
0.092 | 7.73 | 2.06 | 0.0053 | 0.018 | 0.189 | 0.091 | 0.083 | 0.0027 | 0.01 | 0.003 | 0 | 0 | 0 | 0.0059 | 0.0057 | 0.032 | 0.0031 | 0.0031 | 0.0104 | 0 | 298.72677 | 0.8 | -20.85712
0.11 | 8.9 | 2.01 | 0.01 | 0.06 | 0.23 | 0.21 | 0.44 | 0.0215 | 0.017 | 0.001 | 0 | 0.017 | 0.012 | 0 | 0 | 0.01 | 0.015 | 0.008 | 0.01 | 0.001 | 450.75137 | 0.8 | -27.96229
0.1 | 5 | 2 | 0 | 0 | 0.25 | 0 | 0 | 0 | 0 | 0 | 0 | 0 | 0 | 0 | 0 | 0 | 0 | 0 | 0 | 0 | 0 | 0 | -70
0.1 | 2.25 | 2 | 0 | 0 | 0 | 0 | 0 | 0 | 0 | 0 | 0 | 0 | 0 | 0 | 0 | 0 | 0 | 0 | 0 | 0 | 365 | 16.2 | 230
0.1 | 9.94 | 0 | 0.59 | 0 | 0.22 | 0.14 | 0.79 | 0.023 | 0.02 | 0.007 | 0 | 0.01 | 0.01 | 0 | 0.14 | 0.66 | 0.006 | 0.007 | 0 | 0.034 | 300 | 2.4 | 143.30605
0.092 | 7.73 | 2.06 | 0.0053 | 0.018 | 0.189 | 0.091 | 0.083 | 0.0027 | 0.01 | 0.003 | 0 | 0 | 0 | 0.0059 | 0.0057 | 0.032 | 0.0031 | 0.0031 | 0.0104 | 0 | 436.98731 | 0.8 | -59.37035
0.092 | 7.73 | 2.06 | 0.0053 | 0.018 | 0.189 | 0.091 | 0.083 | 0.0027 | 0.01 | 0.003 | 0 | 0 | 0 | 0.0059 | 0.0057 | 0.032 | 0.0031 | 0.0031 | 0.0104 | 0 | 249.18858 | 0.8 | -6.48531
0.092 | 7.73 | 2.06 | 0.0053 | 0.018 | 0.189 | 0.091 | 0.083 | 0.0027 | 0.01 | 0.003 | 0 | 0 | 0 | 0.0059 | 0.0057 | 0.032 | 0.0031 | 0.0031 | 0.0104 | 0 | 277.02669 | 0.8 | -14.07492
0.14 | 10.8 | 0 | 0.77 | 0 | 0.2 | 0.37 | 0.76 | 0.02 | 0.054 | 0.0085 | 0 | 0.01 | 0.015 | 0 | 0.16 | 0.92 | 0.005 | 0.004 | 0 | 0.059 | 307.84081 | 0.8 | 86.36629
0.1 | 9 | 2 | 0 | 0 | 0.25 | 0 | 0 | 0 | 0 | 0 | 0 | 0 | 0 | 0 | 0 | 0 | 0 | 0 | 0 | 0 | 365 | 14 | 1
0.11 | 8.9 | 2.01 | 0.01 | 0.06 | 0.23 | 0.21 | 0.44 | 0.0215 | 0.017 | 0.001 | 0 | 0.017 | 0.012 | 0 | 0 | 0.01 | 0.015 | 0.008 | 0.01 | 0.001 | 304.24479 | 0.8 | -51.7
0.12 | 8.93 | 1.07 | 0.0015 | 0.14 | 0.2 | 0.05 | 0.47 | 0.018 | 0.008 | 0.001 | 0 | 0 | 0.0036 | 0 | 0.0022 | 0.022 | 0.005 | 0.004 | 0.009 | 0 | 335 | 26.91974 | 130.93809
0.1 | 9 | 2 | 0 | 0 | 0.25 | 0 | 0 | 0 | 0 | 0 | 0 | 0 | 0 | 0 | 0 | 0 | 0 | 0 | 0 | 0 | 365 | 14 | -14
0.14 | 10.8 | 0 | 0.77 | 0 | 0.2 | 0.37 | 0.76 | 0.02 | 0.054 | 0.0085 | 0 | 0.01 | 0.015 | 0 | 0.16 | 0.92 | 0.005 | 0.004 | 0 | 0.059 | 346.71496 | 0.8 | 43.3316
0.1 | 9.3 | 0.965 | 0.005 | 0.066 | 0.26 | 0.06 | 0.5 | 0.015 | 0.008 | 0.006 | 0 | 0 | 0.035 | 0 | 0.009 | 0.005 | 0.0047 | 0.005 | 0.007 | 0 | 250 | 2.4 | 84.0171
0.11 | 8.9 | 2.01 | 0.01 | 0.06 | 0.23 | 0.21 | 0.44 | 0.0215 | 0.017 | 0.001 | 0 | 0.017 | 0.012 | 0 | 0 | 0.01 | 0.015 | 0.008 | 0.01 | 0.001 | 394.02115 | 0.8 | -44.11039
0.1 | 9.3 | 0.965 | 0.005 | 0.066 | 0.26 | 0.06 | 0.5 | 0.015 | 0.008 | 0.006 | 0 | 0 | 0.035 | 0 | 0.009 | 0.005 | 0.0047 | 0.005 | 0.007 | 0 | 431.84129 | 0.8 | -58.88591
0.1 | 9.3 | 0.965 | 0.005 | 0.066 | 0.26 | 0.06 | 0.5 | 0.015 | 0.008 | 0.006 | 0 | 0 | 0.035 | 0 | 0.009 | 0.005 | 0.0047 | 0.005 | 0.007 | 0 | 268.78066 | 0.8 | 19.0287
0.11 | 8.5 | 1.16 | 0 | 0.15 | 0.23 | 0 | 0.6 | 0.06 | 0 | 0 | 0 | 0 | 0 | 0 | 0 | 0 | 0.004 | 0.004 | 0.02 | 0 | 429.11328 | 0.8 | -52.58815
0.092 | 7.73 | 2.06 | 0.0053 | 0.018 | 0.189 | 0.091 | 0.083 | 0.0027 | 0.01 | 0.003 | 0 | 0 | 0 | 0.0059 | 0.0057 | 0.032 | 0.0031 | 0.0031 | 0.0104 | 0 | 304.5548 | 0.8 | -23.52156
0.11 | 8.9 | 2.01 | 0.01 | 0.06 | 0.23 | 0.21 | 0.44 | 0.0215 | 0.017 | 0.001 | 0 | 0.017 | 0.012 | 0 | 0 | 0.01 | 0.015 | 0.008 | 0.01 | 0.001 | 350 | 0.2 | -59.92004
0.1 | 9.3 | 0.965 | 0.005 | 0.066 | 0.26 | 0.06 | 0.5 | 0.015 | 0.008 | 0.006 | 0 | 0 | 0.035 | 0 | 0.009 | 0.005 | 0.0047 | 0.005 | 0.007 | 0 | 378.89309 | 0.8 | -52.58815
0.14 | 10.8 | 0 | 0.77 | 0 | 0.2 | 0.37 | 0.76 | 0.02 | 0.054 | 0.0085 | 0 | 0.01 | 0.015 | 0 | 0.16 | 0.92 | 0.005 | 0.004 | 0 | 0.059 | 381.06309 | 0.8 | 9.17835
0.11 | 8.9 | 2.01 | 0.01 | 0.06 | 0.23 | 0.21 | 0.44 | 0.0215 | 0.017 | 0.001 | 0 | 0.017 | 0.012 | 0 | 0 | 0.01 | 0.015 | 0.008 | 0.01 | 0.001 | 338.96493 | 0.8 | -59.77405
0.11 | 10.5 | 0 | 0.63 | 0 | 0.21 | 0.31 | 1.22 | 0.033 | 0.014 | 0.0072 | 0 | 0.003 | 0 | 0 | 0.21 | 0.6 | 0.004 | 0.003 | 0 | 0 | 248.63058 | 0.8 | 147.64835
0.159 | 9.17 | 2.12 | 0.0077 | 0.011 | 0.314 | 0 | 0.042 | 0.0018 | 0.015 | 0 | 0 | 0.003 | 0.0017 | 0 | 0.011 | 0 | 0 | 0 | 0.001 | 0 | 258.48862 | 0.8 | -38.70078
0.092 | 7.73 | 2.06 | 0.0053 | 0.018 | 0.189 | 0.091 | 0.083 | 0.0027 | 0.01 | 0.003 | 0 | 0 | 0 | 0.0059 | 0.0057 | 0.032 | 0.0031 | 0.0031 | 0.0104 | 0 | 400 | 0.2 | -49.17207
0.1 | 7.5 | 2 | 0 | 0.04 | 0.19 | 0.07 | 0.1 | 0.007 | 0 | 0 | 0 | 0 | 0 | 0 | 0 | 0 | 0.003 | 0.001 | 0 | 0 | 300 | 10 | 56
0.1 | 9 | 2 | 0 | 0 | 0.25 | 0 | 0 | 0 | 0 | 0 | 0 | 0 | 0 | 0 | 0 | 0 | 0 | 0 | 0 | 0 | 365 | 23.9 | -8
0.12 | 8.93 | 1.07 | 0.0015 | 0.14 | 0.2 | 0.05 | 0.47 | 0.018 | 0.008 | 0.001 | 0 | 0 | 0.0036 | 0 | 0.0022 | 0.022 | 0.005 | 0.004 | 0.009 | 0 | 335 | 4.2788 | 35.27029
0.159 | 9.17 | 2.12 | 0.0077 | 0.011 | 0.314 | 0 | 0.042 | 0.0018 | 0.015 | 0 | 0 | 0.003 | 0.0017 | 0 | 0.011 | 0 | 0 | 0 | 0.001 | 0 | 244.04256 | 0.8 | -32.48376
0.159 | 9.17 | 2.12 | 0.0077 | 0.011 | 0.314 | 0 | 0.042 | 0.0018 | 0.015 | 0 | 0 | 0.003 | 0.0017 | 0 | 0.011 | 0 | 0 | 0 | 0.001 | 0 | 367.17504 | 0.8 | -21.26082
0.1 | 9.3 | 0.965 | 0.005 | 0.066 | 0.26 | 0.06 | 0.5 | 0.015 | 0.008 | 0.006 | 0 | 0 | 0.035 | 0 | 0.009 | 0.005 | 0.0047 | 0.005 | 0.007 | 0 | 454.22338 | 0.8 | -62.43849
0.11 | 8.5 | 1.16 | 0 | 0.15 | 0.23 | 0 | 0.6 | 0.06 | 0 | 0 | 0 | 0 | 0 | 0 | 0 | 0 | 0.004 | 0.004 | 0.02 | 0 | 377.83908 | 0.8 | -32.88746
0.11 | 8.9 | 2.01 | 0.01 | 0.06 | 0.23 | 0.21 | 0.44 | 0.0215 | 0.017 | 0.001 | 0 | 0.017 | 0.012 | 0 | 0 | 0.01 | 0.015 | 0.008 | 0.01 | 0.001 | 357.565 | 0.8 | -59.77405
1 | 9.43 | 0.005 | 0.005 | 0.02 | 0.28 | 0.038 | 0.5 | 0.016 | 0.008 | 0.0059 | 0.001 | 0 | 0.007 | 1.1 | 0.009 | 0.005 | 0.004 | 0.002 | 0.007 | 0 | 350 | 2.4 | 8.55362
0.159 | 9.17 | 2.12 | 0.0077 | 0.011 | 0.314 | 0 | 0.042 | 0.0018 | 0.015 | 0 | 0 | 0.003 | 0.0017 | 0 | 0.011 | 0 | 0 | 0 | 0.001 | 0 | 411.87722 | 0.8 | -44.51409
0.1 | 9.94 | 0 | 0.59 | 0 | 0.22 | 0.14 | 0.79 | 0.023 | 0.02 | 0.007 | 0 | 0.01 | 0.01 | 0 | 0.14 | 0.66 | 0.006 | 0.007 | 0 | 0.034 | 400 | 2.4 | -29.42909
0.09 | 7.89 | 1.99 | 0.003 | 0.02 | 0.19 | 0.05 | 0.1 | 0.006 | 0.001 | 0.0002 | 0 | 0 | 0.01 | 0 | 0.004 | 0.02 | 0.003 | 0.001 | 0.004 | 0 | 335 | 20.70625 | 147.80445
0.159 | 9.17 | 2.12 | 0.0077 | 0.011 | 0.314 | 0 | 0.042 | 0.0018 | 0.015 | 0 | 0 | 0.003 | 0.0017 | 0 | 0.011 | 0 | 0 | 0 | 0.001 | 0 | 254.7066 | 0.8 | -36.52078
0.1 | 9.94 | 0 | 0.59 | 0 | 0.22 | 0.14 | 0.79 | 0.023 | 0.02 | 0.007 | 0 | 0.01 | 0.01 | 0 | 0.14 | 0.66 | 0.006 | 0.007 | 0 | 0.034 | 450 | 0.8 | -31.51652
0.11 | 8.9 | 2.01 | 0.01 | 0.06 | 0.23 | 0.21 | 0.44 | 0.0215 | 0.017 | 0.001 | 0 | 0.017 | 0.012 | 0 | 0 | 0.01 | 0.015 | 0.008 | 0.01 | 0.001 | 360.66502 | 0.8 | -57.99776
0.11 | 8.9 | 2.01 | 0.01 | 0.06 | 0.23 | 0.21 | 0.44 | 0.0215 | 0.017 | 0.001 | 0 | 0.017 | 0.012 | 0 | 0 | 0.01 | 0.015 | 0.008 | 0.01 | 0.001 | 252.97059 | 0.8 | -49.52001
0.11 | 8.5 | 1.16 | 0 | 0.15 | 0.23 | 0 | 0.6 | 0.06 | 0 | 0 | 0 | 0 | 0 | 0 | 0 | 0 | 0.004 | 0.004 | 0.02 | 0 | 263.94464 | 0.8 | 11.43909
0.14 | 10.8 | 0 | 0.77 | 0 | 0.2 | 0.37 | 0.76 | 0.02 | 0.054 | 0.0085 | 0 | 0.01 | 0.015 | 0 | 0.16 | 0.92 | 0.005 | 0.004 | 0 | 0.059 | 408.6532 | 0.8 | -15.52825
0.159 | 9.17 | 2.12 | 0.0077 | 0.011 | 0.314 | 0 | 0.042 | 0.0018 | 0.015 | 0 | 0 | 0.003 | 0.0017 | 0 | 0.011 | 0 | 0 | 0 | 0.001 | 0 | 401.58518 | 0.8 | -37.40893
0.092 | 7.73 | 2.06 | 0.0053 | 0.018 | 0.189 | 0.091 | 0.083 | 0.0027 | 0.01 | 0.003 | 0 | 0 | 0 | 0.0059 | 0.0057 | 0.032 | 0.0031 | 0.0031 | 0.0104 | 0 | 250 | 0.2 | -49.75926
0.11 | 8.9 | 2.01 | 0.01 | 0.06 | 0.23 | 0.21 | 0.44 | 0.0215 | 0.017 | 0.001 | 0 | 0.017 | 0.012 | 0 | 0 | 0.01 | 0.015 | 0.008 | 0.01 | 0.001 | 415.65923 | 0.8 | -35.63264
0.1 | 9.3 | 0.965 | 0.005 | 0.066 | 0.26 | 0.06 | 0.5 | 0.015 | 0.008 | 0.006 | 0 | 0 | 0.035 | 0 | 0.009 | 0.005 | 0.0047 | 0.005 | 0.007 | 0 | 291.16274 | 0.8 | 13.21538
0.14 | 10.8 | 0 | 0.77 | 0 | 0.2 | 0.37 | 0.76 | 0.02 | 0.054 | 0.0085 | 0 | 0.01 | 0.015 | 0 | 0.16 | 0.92 | 0.005 | 0.004 | 0 | 0.059 | 300 | 0.8 | 98.58223
0.12 | 8.93 | 1.07 | 0.0015 | 0.14 | 0.2 | 0.05 | 0.47 | 0.018 | 0.008 | 0.001 | 0 | 0 | 0.0036 | 0 | 0.0022 | 0.022 | 0.005 | 0.004 | 0.009 | 0 | 335 | 43.19398 | 146.07081
0.11 | 10.5 | 0 | 0.63 | 0 | 0.21 | 0.31 | 1.22 | 0.033 | 0.014 | 0.0072 | 0 | 0.003 | 0 | 0 | 0.21 | 0.6 | 0.004 | 0.003 | 0 | 0 | 372.94106 | 0.8 | 56.33082
0.14 | 10.8 | 0 | 0.77 | 0 | 0.2 | 0.37 | 0.76 | 0.02 | 0.054 | 0.0085 | 0 | 0.01 | 0.015 | 0 | 0.16 | 0.92 | 0.005 | 0.004 | 0 | 0.059 | 362.52502 | 0.8 | 29.84793
0.12 | 8.93 | 1.07 | 0.0015 | 0.14 | 0.2 | 0.05 | 0.47 | 0.018 | 0.008 | 0.001 | 0 | 0 | 0.0036 | 0 | 0.0022 | 0.022 | 0.005 | 0.004 | 0.009 | 0 | 335 | 1.94661 | -17.38327
0.14 | 10.8 | 0 | 0.77 | 0 | 0.2 | 0.37 | 0.76 | 0.02 | 0.054 | 0.0085 | 0 | 0.01 | 0.015 | 0 | 0.16 | 0.92 | 0.005 | 0.004 | 0 | 0.059 | 434.87931 | 0.8 | -23.1986
0.11 | 8.9 | 2.01 | 0.01 | 0.06 | 0.23 | 0.21 | 0.44 | 0.0215 | 0.017 | 0.001 | 0 | 0.017 | 0.012 | 0 | 0 | 0.01 | 0.015 | 0.008 | 0.01 | 0.001 | 267.41665 | 0.8 | -49.52001
0.159 | 9.17 | 2.12 | 0.0077 | 0.011 | 0.314 | 0 | 0.042 | 0.0018 | 0.015 | 0 | 0 | 0.003 | 0.0017 | 0 | 0.011 | 0 | 0 | 0 | 0.001 | 0 | 262.27063 | 0.8 | -41.44595
0.1 | 9.3 | 0.965 | 0.005 | 0.066 | 0.26 | 0.06 | 0.5 | 0.015 | 0.008 | 0.006 | 0 | 0 | 0.035 | 0 | 0.009 | 0.005 | 0.0047 | 0.005 | 0.007 | 0 | 450 | 0.2 | -52.53603
0.159 | 9.17 | 2.12 | 0.0077 | 0.011 | 0.314 | 0 | 0.042 | 0.0018 | 0.015 | 0 | 0 | 0.003 | 0.0017 | 0 | 0.011 | 0 | 0 | 0 | 0.001 | 0 | 247.82457 | 0.8 | -35.14819
0.1 | 9.3 | 0.965 | 0.005 | 0.066 | 0.26 | 0.06 | 0.5 | 0.015 | 0.008 | 0.006 | 0 | 0 | 0.035 | 0 | 0.009 | 0.005 | 0.0047 | 0.005 | 0.007 | 0 | 318.69085 | 0.8 | -11.00678
0.1 | 9 | 2 | 0 | 0 | 0.25 | 0 | 0 | 0 | 0 | 0 | 0 | 0 | 0 | 0 | 0 | 0 | 0 | 0 | 0 | 0 | 365 | 23.9 | -32
0.1 | 9.3 | 0.965 | 0.005 | 0.066 | 0.26 | 0.06 | 0.5 | 0.015 | 0.008 | 0.006 | 0 | 0 | 0.035 | 0 | 0.009 | 0.005 | 0.0047 | 0.005 | 0.007 | 0 | 372.69306 | 0.8 | -52.58815
0.12 | 8.93 | 1.07 | 0.0015 | 0.14 | 0.2 | 0.05 | 0.47 | 0.018 | 0.008 | 0.001 | 0 | 0 | 0.0036 | 0 | 0.0022 | 0.022 | 0.005 | 0.004 | 0.009 | 0 | 335 | 60.47259 | 152.70433
0.1 | 9.3 | 0.965 | 0.005 | 0.066 | 0.26 | 0.06 | 0.5 | 0.015 | 0.008 | 0.006 | 0 | 0 | 0.035 | 0 | 0.009 | 0.005 | 0.0047 | 0.005 | 0.007 | 0 | 361.34702 | 0.8 | -51.2963
0.1 | 9.3 | 0.965 | 0.005 | 0.066 | 0.26 | 0.06 | 0.5 | 0.015 | 0.008 | 0.006 | 0 | 0 | 0.035 | 0 | 0.009 | 0.005 | 0.0047 | 0.005 | 0.007 | 0 | 305.6088 | 0.8 | 4.73763
0.159 | 9.17 | 2.12 | 0.0077 | 0.011 | 0.314 | 0 | 0.042 | 0.0018 | 0.015 | 0 | 0 | 0.003 | 0.0017 | 0 | 0.011 | 0 | 0 | 0 | 0.001 | 0 | 282.23471 | 0.8 | -48.14742
0.11 | 8.5 | 1.16 | 0 | 0.15 | 0.23 | 0 | 0.6 | 0.06 | 0 | 0 | 0 | 0 | 0 | 0 | 0 | 0 | 0.004 | 0.004 | 0.02 | 0 | 451.80537 | 0.8 | -61.14664
0.1 | 9.94 | 0 | 0.59 | 0 | 0.22 | 0.14 | 0.79 | 0.023 | 0.02 | 0.007 | 0 | 0.01 | 0.01 | 0 | 0.14 | 0.66 | 0.006 | 0.007 | 0 | 0.034 | 400 | 0.8 | -22.12307
0.092 | 7.73 | 2.06 | 0.0053 | 0.018 | 0.189 | 0.091 | 0.083 | 0.0027 | 0.01 | 0.003 | 0 | 0 | 0 | 0.0059 | 0.0057 | 0.032 | 0.0031 | 0.0031 | 0.0104 | 0 | 427.00527 | 0.8 | -58.88591
0.11 | 8.9 | 2.01 | 0.01 | 0.06 | 0.23 | 0.21 | 0.44 | 0.0215 | 0.017 | 0.001 | 0 | 0.017 | 0.012 | 0 | 0 | 0.01 | 0.015 | 0.008 | 0.01 | 0.001 | 309.39081 | 0.8 | -51.7
0.11 | 8.5 | 1.16 | 0 | 0.15 | 0.23 | 0 | 0.6 | 0.06 | 0 | 0 | 0 | 0 | 0 | 0 | 0 | 0 | 0.004 | 0.004 | 0.02 | 0 | 304.9268 | 0.8 | -5.59716
0.14 | 10.8 | 0 | 0.77 | 0 | 0.2 | 0.37 | 0.76 | 0.02 | 0.054 | 0.0085 | 0 | 0.01 | 0.015 | 0 | 0.16 | 0.92 | 0.005 | 0.004 | 0 | 0.059 | 400.03517 | 0.8 | -9.63419
0.1 | 9.3 | 0.965 | 0.005 | 0.066 | 0.26 | 0.06 | 0.5 | 0.015 | 0.008 | 0.006 | 0 | 0 | 0.035 | 0 | 0.009 | 0.005 | 0.0047 | 0.005 | 0.007 | 0 | 264.31664 | 0.8 | 20.80499
0.11 | 8.9 | 2.01 | 0.01 | 0.06 | 0.23 | 0.21 | 0.44 | 0.0215 | 0.017 | 0.001 | 0 | 0.017 | 0.012 | 0 | 0 | 0.01 | 0.015 | 0.008 | 0.01 | 0.001 | 427.74928 | 0.8 | -33.3719
0.1 | 9 | 2 | 0 | 0 | 0.25 | 0 | 0 | 0 | 0 | 0 | 0 | 0 | 0 | 0 | 0 | 0 | 0 | 0 | 0 | 0 | 0 | 7.7 | -60
0.1 | 9.3 | 0.965 | 0.005 | 0.066 | 0.26 | 0.06 | 0.5 | 0.015 | 0.008 | 0.006 | 0 | 0 | 0.035 | 0 | 0.009 | 0.005 | 0.0047 | 0.005 | 0.007 | 0 | 384.34911 | 0.8 | -54.84888
0.092 | 7.73 | 2.06 | 0.0053 | 0.018 | 0.189 | 0.091 | 0.083 | 0.0027 | 0.01 | 0.003 | 0 | 0 | 0 | 0.0059 | 0.0057 | 0.032 | 0.0031 | 0.0031 | 0.0104 | 0 | 400 | 0.8 | -38.30901
0.14 | 10.8 | 0 | 0.77 | 0 | 0.2 | 0.37 | 0.76 | 0.02 | 0.054 | 0.0085 | 0 | 0.01 | 0.015 | 0 | 0.16 | 0.92 | 0.005 | 0.004 | 0 | 0.059 | 298.78877 | 0.8 | 94.03664
0.1 | 2.25 | 0 | 0 | 0 | 0.25 | 0 | 0 | 0 | 0 | 0 | 0 | 0 | 0 | 0 | 0 | 0 | 0 | 0 | 0 | 0 | 365 | 16.2 | 310
0.1 | 9.94 | 0 | 0.59 | 0 | 0.22 | 0.14 | 0.79 | 0.023 | 0.02 | 0.007 | 0 | 0.01 | 0.01 | 0 | 0.14 | 0.66 | 0.006 | 0.007 | 0 | 0.034 | 350 | 0.8 | 22.65238
0.11 | 8.9 | 2.01 | 0.01 | 0.06 | 0.23 | 0.21 | 0.44 | 0.0215 | 0.017 | 0.001 | 0 | 0.017 | 0.012 | 0 | 0 | 0.01 | 0.015 | 0.008 | 0.01 | 0.001 | 333.44691 | 0.8 | -57.10962
0.14 | 10.8 | 0 | 0.77 | 0 | 0.2 | 0.37 | 0.76 | 0.02 | 0.054 | 0.0085 | 0 | 0.01 | 0.015 | 0 | 0.16 | 0.92 | 0.005 | 0.004 | 0 | 0.059 | 375.66907 | 0.8 | 13.94204
0.11 | 10.5 | 0 | 0.63 | 0 | 0.21 | 0.31 | 1.22 | 0.033 | 0.014 | 0.0072 | 0 | 0.003 | 0 | 0 | 0.21 | 0.6 | 0.004 | 0.003 | 0 | 0 | 421.73525 | 0.8 | 0.37764
0.11 | 10.5 | 0 | 0.63 | 0 | 0.21 | 0.31 | 1.22 | 0.033 | 0.014 | 0.0072 | 0 | 0.003 | 0 | 0 | 0.21 | 0.6 | 0.004 | 0.003 | 0 | 0 | 363.45503 | 0.8 | 77.56558
0.11 | 10.5 | 0 | 0.63 | 0 | 0.21 | 0.31 | 1.22 | 0.033 | 0.014 | 0.0072 | 0 | 0.003 | 0 | 0 | 0.21 | 0.6 | 0.004 | 0.003 | 0 | 0 | 431.71729 | 0.8 | 0.37764
0.1 | 9.3 | 0.965 | 0.005 | 0.066 | 0.26 | 0.06 | 0.5 | 0.015 | 0.008 | 0.006 | 0 | 0 | 0.035 | 0 | 0.009 | 0.005 | 0.0047 | 0.005 | 0.007 | 0 | 450 | 0.8 | -58.19953
0.159 | 9.17 | 2.12 | 0.0077 | 0.011 | 0.314 | 0 | 0.042 | 0.0018 | 0.015 | 0 | 0 | 0.003 | 0.0017 | 0 | 0.011 | 0 | 0 | 0 | 0.001 | 0 | 442.87734 | 0.8 | -70.99699
1 | 9.43 | 0.005 | 0.005 | 0.02 | 0.28 | 0.038 | 0.5 | 0.016 | 0.008 | 0.0059 | 0.001 | 0 | 0.007 | 1.1 | 0.009 | 0.005 | 0.004 | 0.002 | 0.007 | 0 | 400 | 0.8 | -15.34894
0.159 | 9.17 | 2.12 | 0.0077 | 0.011 | 0.314 | 0 | 0.042 | 0.0018 | 0.015 | 0 | 0 | 0.003 | 0.0017 | 0 | 0.011 | 0 | 0 | 0 | 0.001 | 0 | 398.48516 | 0.8 | -34.66375
0.09 | 7.89 | 1.99 | 0.003 | 0.02 | 0.19 | 0.05 | 0.1 | 0.006 | 0.001 | 0.0002 | 0 | 0 | 0.01 | 0 | 0.004 | 0.02 | 0.003 | 0.001 | 0.004 | 0 | 335 | 8.39843 | 115.56969
0.14 | 10.8 | 0 | 0.77 | 0 | 0.2 | 0.37 | 0.76 | 0.02 | 0.054 | 0.0085 | 0 | 0.01 | 0.015 | 0 | 0.16 | 0.92 | 0.005 | 0.004 | 0 | 0.059 | 400 | 0.8 | -12.02011
0.092 | 7.73 | 2.06 | 0.0053 | 0.018 | 0.189 | 0.091 | 0.083 | 0.0027 | 0.01 | 0.003 | 0 | 0 | 0 | 0.0059 | 0.0057 | 0.032 | 0.0031 | 0.0031 | 0.0104 | 0 | 287.69073 | 0.8 | -18.11194
0.09 | 7.89 | 1.99 | 0.003 | 0.02 | 0.19 | 0.05 | 0.1 | 0.006 | 0.001 | 0.0002 | 0 | 0 | 0.01 | 0 | 0.004 | 0.02 | 0.003 | 0.001 | 0.004 | 0 | 335 | 54.78682 | 168.63785
0.11 | 10.5 | 0 | 0.63 | 0 | 0.21 | 0.31 | 1.22 | 0.033 | 0.014 | 0.0072 | 0 | 0.003 | 0 | 0 | 0.21 | 0.6 | 0.004 | 0.003 | 0 | 0 | 329.10689 | 0.8 | 114.62548
0.12 | 8.93 | 1.07 | 0.0015 | 0.14 | 0.2 | 0.05 | 0.47 | 0.018 | 0.008 | 0.001 | 0 | 0 | 0.0036 | 0 | 0.0022 | 0.022 | 0.005 | 0.004 | 0.009 | 0 | 335 | 64.98376 | 153.22257
0.11 | 8.5 | 1.16 | 0 | 0.15 | 0.23 | 0 | 0.6 | 0.06 | 0 | 0 | 0 | 0 | 0 | 0 | 0 | 0 | 0.004 | 0.004 | 0.02 | 0 | 300.46278 | 0.8 | -2.44828
0.1 | 9.3 | 0.965 | 0.005 | 0.066 | 0.26 | 0.06 | 0.5 | 0.015 | 0.008 | 0.006 | 0 | 0 | 0.035 | 0 | 0.009 | 0.005 | 0.0047 | 0.005 | 0.007 | 0 | 367.17504 | 0.8 | -52.18444
0.159 | 9.17 | 2.12 | 0.0077 | 0.011 | 0.314 | 0 | 0.042 | 0.0018 | 0.015 | 0 | 0 | 0.003 | 0.0017 | 0 | 0.011 | 0 | 0 | 0 | 0.001 | 0 | 334.81091 | 0.8 | -30.70747
0.11 | 10.5 | 0 | 0.63 | 0 | 0.21 | 0.31 | 1.22 | 0.033 | 0.014 | 0.0072 | 0 | 0.003 | 0 | 0 | 0.21 | 0.6 | 0.004 | 0.003 | 0 | 0 | 251.79259 | 0.8 | 145.30688
0.11 | 8.9 | 2.01 | 0.01 | 0.06 | 0.23 | 0.21 | 0.44 | 0.0215 | 0.017 | 0.001 | 0 | 0.017 | 0.012 | 0 | 0 | 0.01 | 0.015 | 0.008 | 0.01 | 0.001 | 401.21317 | 0.8 | -41.84966
0.1 | 9.94 | 0 | 0.59 | 0 | 0.22 | 0.14 | 0.79 | 0.023 | 0.02 | 0.007 | 0 | 0.01 | 0.01 | 0 | 0.14 | 0.66 | 0.006 | 0.007 | 0 | 0.034 | 350 | 0.2 | -20.76624
0.1 | 9 | 2 | 0 | 0.12 | 0.25 | 0 | 0 | 0 | 0 | 0 | 0 | 0 | 0 | 0 | 0 | 0 | 0 | 0 | 0 | 0 | 365 | 22.5 | -67
0.159 | 9.17 | 2.12 | 0.0077 | 0.011 | 0.314 | 0 | 0.042 | 0.0018 | 0.015 | 0 | 0 | 0.003 | 0.0017 | 0 | 0.011 | 0 | 0 | 0 | 0.001 | 0 | 454.22338 | 0.8 | -80.36289